## Sheet1
Priority # | GRP | LMS # | TYPE | Product | JOB DESCRIPTION | REQUESTOR | Analysis Update | All ANALYSTS | STATUS | FI Start | FI Interim/ Resume | FI End | PFA Start | PFA Submission | Work Week | Work Year | LMS Submission Date | FI Pause | FI Resume | all_grp | FI_Only | PFA_Only | INCOMING | LMS Submission Count | FI End Count | PFA Start Count | Delay | Total Delay
N | FI | CS0025902SG | TSMC YIELD | NAVI 24 | PCIE | RAJU | Failure signature hit on PHY INELB Gen1&2 fails are on the second lane. Low resolution PEM did not observe abnormal emission site, Low resolution SDL observed multiple sites at the area of interest, High resolution analysis SDL analysis show multiple sites before the unit degraded due to prolonged scanning. -Location A observed SDL sites at test instructions 66 - 66.2ms after start of test . Location B observed SDL sites as long as 1064nm laser raster scanned on it. Unit is subsequently failed gross after long hours of test. No further FI possible. Need to discuss if the observed SDL sites at Location A with instruction “wait 26us for PHY to receive proper settings after reset” can explain the failure. | Gopi, Winson, Vasanth | CANCELLED | [5 empty] | 1 | 2022 | 2021-10-05 |  |  | FIFIFIFIFIFIFI | Yes | No |  | 1 | 0 | 0 |  | 0
N | FI | CS0026221SG | TSMC YIELD | NAVI 23 | OTHER | EDWARD LIM | therm diode reading higher than expected at hot. Units arrived. CT shows marginal leakage failure. No anomaly shown in CSAM and thermal emission. Abnormal TIVA sites were observed near the DPLUS pad when probed against VSS. Absence of sites on the rejects during low res PEM was observed. Pending design team's advice on the relationship between the TIVA and PEM sites. | Kai Hui, Chiew Yu, Jin-Jie, Nathan, Gopi | CANCELLED | [5 empty] | 1 | 2022 | 2021-10-21 |  |  | FIFIFIFIFIFIFI | Yes | No |  | 1 | 0 | 0 |  | 0
N | FI | CS0026261SG | TSMC YIELD | NAVI 24 | SCAN DELAY | JOHN PLACIDO | T8S9420005050603 fails scan delay. SDL observed sites within a scan flop. No PEM site observed at same place. In queue for high resolution VLP. |  | CANCELLED | [5 empty] | 1 | 2022 | 2022-12-01 |  |  | FIFIFIFIFIFIFIFIFIFIFIFIFIFIFIFIFIFIFIFIFIFIFIFIFIFIFIFIFIFIFIFIFIFIFIFIFIFIFIFIFI | Yes | No |  | 1 | 0 | 0 |  | 0
N | FI | CS0026496SG | REL | VERMEER-X | CREST | ENG SHENG | VMR-X Post HTS 500TSV reject, Optical analysis and Xray showed no anomaly. Low resolution PEM and thermal emission in progress. | Vasanth, Bernice | CANCELLED | [5 empty] | 4 | 2022 | 2022-01-18 |  |  | FIFI | Yes | No |  | 1 | 0 | 0 |  | 0
N | FI | CS0026512SG | CCAR | GENESIS | SCAN DELAY | YADANA | Gibraltar ACF#29 fails grossly to scandelay. |  | CANCELLED | [5 empty] | 4 | 2022 | 2022-12-01 |  |  | FIFIFI | Yes | No |  | 1 | 0 | 0 |  | 0
N | FI | CS0026533SG | CCAR | STARSHIP | SCAN DELAY | RICHARD CUMPIO | M0UKF0017071604 fails scan delay. |  | CANCELLED | [5 empty] | 5 | 2022 | 2022-12-01 |  |  | FIFIFIFIFIFIFIFIFIFIFIFI | Yes | No |  | 1 | 0 | 0 |  | 0
N | FI | CS0026714SG | CCAR | GENESIS | BIST | RICHARD CUMPIO | 9KD0110O10393 fails bist. Delidding planned. | Vasanth, Raja | CANCELLED | [5 empty] | 12 | 2022 | 2022-03-19 |  |  | FIFIFIFIFIFIFIFIFIFIFI | Yes | No |  | 1 | 0 | 0 |  | 0
N | FI | CS0026767SG | REL | STONES | BIST | BRANDON | T8U0840025090803 fails ELFR1 PBI T0 to single bit. Validated fail on tester. Delidding in progress. | Jin Jie, Zi Ying, Raja, Mei Hui | CANCELLED | [5 empty] | 14 | 2022 | 2022-03-30 |  |  | FIPFA | No | No |  | 1 | 0 | 0 |  | 0
N | FI | CS0026780SG | REL | STONES | BIST | BRANDON | T8U0800019040603 fails multiple row/col in 2 L2Dat array. Unit shorted during debug data collection. Damaged CCD was polished away but extensive damage observed in package and no further FI possible. Pending inputs from Design on possible location for PFA. | Raja, Lei Lei, Lito | CANCELLED | [5 empty] | 15 | 2022 | 2022-12-01 |  |  | FIFI | Yes | No |  | 1 | 0 | 0 |  | 0
N | FI | CS0026790SG | REL | RAPHAEL | JTAG | INBA | ID#9 and ID#22 failing JTAG and not able to boot. Delidding in progress. | Raja | CANCELLED | [5 empty] | 15 | 2022 | 2022-04-18 |  |  | FIFIFIFIFIFIFIFIFIFIFIFIFIFIFIFIFIFIFIFIFIFIFI | Yes | No |  | 1 | 0 | 0 |  | 0
N | FI | CS0026801SG | CCAR | CEZANNE | BIST | ZHAOWEI | gross bist fail. |  | CANCELLED | [5 empty] | 16 | 2022 | 2022-12-01 |  |  | FIFIFI | Yes | No |  | 1 | 0 | 0 |  | 0
N | FI | CS0026805SG | REL | RAPHAEL | BIST | HABIB | unit#12. Pending bitmap data available. |  | CANCELLED | [5 empty] | 16 | 2022 | 2022-12-01 |  |  | FIFIFIFIFIFIFIFIFIFIFIFIFIFIFIFIFIFIFIFIFIFI | Yes | No |  | 1 | 0 | 0 |  | 0
N | FI | CS0026811SG | REL | RAPHAEL | SCAN CHAIN | HABIB | unit#94. Pending debug data provided. |  | CANCELLED | [5 empty] | 16 | 2022 | 2022-12-01 |  |  | FIFIFIFIFIFIFIFIFIFIFIFIFIFIFIFIFIFIFIFIFIFI | Yes | No |  | 1 | 0 | 0 |  | 0
N | FI | CS0026824SG | TSMC YIELD | OBERON PLUS | SCAN CHAIN | HUAI SENG | NBIO fail. Pending unit submission. |  | CANCELLED | [5 empty] | 16 | 2022 | 2022-04-24 |  |  | FIFIFIFI | Yes | No |  | 1 | 0 | 0 |  | 0
N | FI | CS0026978SG | REL | STONES | SCAN LOGIC | SUHAIL | T8V0240021160403 fails to 3 locations in 2 CCDs. Poor score for CCD8 and pending diag for CCD1/smu_twix_ccxsec_ccd_t_pnr |  | CANCELLED | [5 empty] | 22 | 2022 | 2022-12-01 |  |  | FIFIFIFIFIFIFIFIFIFIFIFIFIFI | Yes | No |  | 1 | 0 | 0 |  | 0
N | FI | CS0027101SG | REL | STONES | SCAN LOGIC | NICOLE | B0 T168h T6K2650016100201 (U1) fails 2 CCDs. Chain and Logic fails in different CCDs. Unit submitted. Pending scan cell report. |  | CANCELLED | [5 empty] | 28 | 2022 | 2022-12-01 |  |  | FIFIFI | Yes | No |  | 1 | 0 | 0 |  | 0
N | FI | CS0027109SG | REL | STONES | SCAN CHAIN | NICOLE | B0 T48h T6K2660018130901 (U2) fails chain massively and diag points to clk. Unit submitted. |  | CANCELLED | [5 empty] | 29 | 2022 | 2022-12-01 |  |  | FIFI | Yes | No |  | 1 | 0 | 0 |  | 0
N | FI | CS0027174SG | CCAR | CEZANNE | SCAN CHAIN | ONG, HOSHZENG | TFNK300025161103 fails scan chain. |  | CANCELLED | [5 empty] | 32 | 2022 | 2022-12-01 |  |  | FIFIFI | Yes | No |  | 1 | 0 | 0 |  | 0
N | FI | CS0027228SG | REL | RAPHAEL | SCAN LOGIC | HABB | T8W1230009151301 (Unit#104) fails grossly to scan logic. Pending unit submission and TP path. |  | CANCELLED | [5 empty] | 34 | 2022 | 2022-12-01 |  |  | FIFI | Yes | No |  | 1 | 0 | 0 |  | 0
N | FI | CS0027256SG | CCAR | GENESIS | BIST | RICHARD CUMPIO | Milan Bytedance 9KF8723U10106 fails bist grossly. |  | CANCELLED | [5 empty] | 37 | 2022 | 2022-09-14 |  |  | FIFIFIFIFI | Yes | No |  | 1 | 0 | 0 |  | 0
N | FI | CS0027384SG | REL | GENESIS-X | BIST | SUHAIL | Milan-X unit fails appears to be gross for SMS MBIST HR PMIN test. Unit received, Setting up for lidded testing | Vasanth | CANCELLED | [5 empty] | 42 | 2022 | 2022-10-12 |  |  | FIFIFIFIFIFI | Yes | No |  | 1 | 0 | 0 |  | 0
N | FI | CS0027551SG | CCAR | OBERON PLUS | BIST | KOH HUI PING | Fails 3 bits in 1 col. |  | CANCELLED | [5 empty] | 48 | 2022 | 2022-11-28 |  |  | FIFIFI | Yes | No |  | 1 | 0 | 0 |  | 0
N | FI | CS0027610SG | CCAR | REMBRANDT | BIST | ZHAO WEI | 1 RMB FP7 unit with reported Display Garbage issue. 2 column fail |  | CANCELLED | [5 empty] | 51 | 2022 | 2022-12-12 |  |  | FIFIFIFIFIFIFIFI | Yes | No |  | 1 | 0 | 0 |  | 0
N | FI | CS0027636SG | CCAR | CEZANNE | SCAN DELAY | SHANNON LIM | FA27471_Lenovo_APU2_ScanDelay |  | CANCELLED | [5 empty] | 53 | 2022 | 2022-12-28 |  |  | FIFIFIFIFIFI | Yes | No |  | 1 | 0 | 0 |  | 0
N | FI | CS0027649SG | CCAR | REMBRANDT | BIST | ZHAO WEI | FA27129_RMB_FP7_APU4_BIST |  | CANCELLED | [5 empty] | 53 | 2022 | 2022-12-27 |  |  | FIFIFIFIFIFI | Yes | No |  | 1 | 0 | 0 |  | 0