## Sheet1
| Product Name | Failure | Technology Node | Technique Anomaly Rate
0 | Anubis | JTAG | tsmc16 | Dynamic Low Res PEM: 100.0%,
1 | Anubis | Parametric | tsmc16 | XRAY: 100.0%, CSAM: 100.0%, Curve Trace: 100.0%,
2 | Arden | BIST | tsmc7 | Dynamic High Res SDL: 100.0%, Dynamic Low Res PEM: 100.0%, Dynamic High Res PEM : 100.0%, Dynamic Low Res SDL: 0.0%,
3 | Arden | HSIO | tsmc7 | Static Low Res TIVA: 100.0%,
4 | Arden | JTAG | tsmc7 | Dynamic Low Res PEM: 100.0%, Dynamic High Res PEM : 100.0%,
5 | Arden | PLL | tsmc7 | Dynamic Low Res PEM: 100.0%, Dynamic High Res PEM : 100.0%,
6 | Arden | SLT, BIST | tsmc7 | Dynamic Low Res PEM: 100.0%, Dynamic High Res PEM : 100.0%,
7 | Arden | Scan | tsmc7 | Dynamic High Res SDL: 100.0%, XRAY: 100.0%, Dynamic Low Res PEM: 66.66666666666666%, Optical Inspection: 100.0%, CSAM: 100.0%, Dynamic High Res PEM : 75.0%, Dynamic Low Res SDL: 0.0%,
8 | Arden | Scan, BIST | tsmc7 | Dynamic High Res LVP: 100.0%, Dynamic Low Res PEM: 100.0%, Dynamic High Res PEM : 100.0%,
9 | Ariel | SIDD | tsmc7 | Optical Inspection: 100.0%, CSAM: 100.0%,
10 | Ariel | Scan, Alarm | tsmc7 | Dynamic Low Res Thermal Camera: 100.0%, XRAY: 0.0%, Optical Inspection: 0.0%, CSAM: 0.0%, Curve Trace: 0.0%,
11 | Arlene | BIST | tsmc16 | Dynamic Low Res Thermal Camera: 0.0%, Dynamic Low Res PEM: 0.0%, Dynamic High Res PEM : 0.0%,
12 | Baffin | IOSPEC | gf14 | Dynamic Low Res PEM: 100.0%, CSAM: 0.0%, Curve Trace: 0.0%,
13 | Baffin | Parametric | gf14 | Dynamic Low Res Thermal Camera: 100.0%, Dynamic Low Res PEM: 100.0%, Curve Trace: 100.0%, Static Low Res TIVA: 100.0%,
14 | Baffin | SLT | gf14 | Dynamic Low Res Thermal Camera: 100.0%,
15 | Baffin | Scan | gf14 | Dynamic High Res SDL: 100.0%, Dynamic Low Res PEM: 100.0%, Dynamic High Res PEM : 100.0%, Dynamic Low Res SDL: 0.0%,
16 | Barcelo | Scan | tsmc7 | Dynamic High Res SDL: 100.0%, Dynamic High Res LVP: 100.0%, Dynamic Low Res PEM: 0.0%, Dynamic High Res PEM : 0.0%, Dynamic Low Res SDL: 100.0%, Layout tracing: 0.0%, Dynamic High Res LVI: 0.0%,
17 | Bergamo | XGMI | tsmc5 | Dynamic High Res SDL: 66.66666666666666%, Dynamic Low Res PEM: 0.0%, Dynamic High Res PEM : 33.33333333333333%, Dynamic Low Res SDL: 66.66666666666666%, Layout tracing: 0.0%,
18 | Castlepeak | Parametric | tsmc7 | Dynamic Low Res Thermal Camera: 100.0%, Curve Trace: 100.0%,
19 | Cezanne | Scan | tsmc7 | Dynamic High Res SDL: 100.0%, Dynamic High Res LVP: 66.66666666666666%, Dynamic Low Res PEM: 33.33333333333333%, CSAM: 25.0%, Dynamic High Res PEM : 33.33333333333333%, Dynamic Low Res SDL: 100.0%, Layout tracing: 0.0%, Die Crack Optical Analysis: 50.0%, Static Low Res LSM: 100.0%,
20 | Clayton | BIST | tsmc16 | TEM: 100.0%, Dynamic High Res SDL: 100.0%, Dynamic Low Res PEM: 80.0%, Dynamic High Res PEM : 100.0%, Dynamic Low Res SDL: 100.0%, Dynamic High Res LVI: 100.0%, High KV SEM/Imaging/BSE: 100.0%,
21 | Clayton | IOSPEC | tsmc16 | Static Low Res TIVA: 100.0%,
22 | Clayton | JTAG | tsmc16 | Dynamic Low Res PEM: 0.0%,
23 | Clayton | PCIe | tsmc16 | Dynamic Low Res PEM: 100.0%, CSAM: 100.0%,
24 | Clayton | Parametric | tsmc16 | Dynamic Low Res Thermal Camera: 100.0%, XRAY: 0.0%, CSAM: 0.0%, Curve Trace: 100.0%, Static Low Res TIVA: 0.0%,
25 | Clayton | Scan | tsmc16 | Dynamic High Res SDL: 100.0%, Dynamic High Res LVP: 0.0%, Dynamic Low Res PEM: 66.66666666666666%, Dynamic High Res PEM : 100.0%, Dynamic Low Res SDL: 0.0%, Dynamic High Res LVI: 100.0%, High KV SEM/Imaging/BSE: 100.0%,
26 | Clayton12 | BIST | tsmc12 | Dynamic High Res SDL: 100.0%, Dynamic Low Res PEM: 100.0%, Dynamic High Res PEM : 100.0%, Dynamic Low Res SDL: 0.0%, Static Low Res LSM: 100.0%,
27 | Clayton12 | IOSPEC | tsmc12 | Dynamic Low Res PEM: 100.0%, Dynamic High Res PEM : 100.0%,
28 | Clayton12 | PLL | tsmc12 | Dynamic Low Res PEM: 100.0%,
29 | Clayton12 | Scan | tsmc12 | Dynamic Low Res PEM: 75.0%, Dynamic High Res PEM : 100.0%, Dynamic High Res LVI: 100.0%,
30 | Ellesmere | BIST | gf14 | Dynamic Low Res PEM: 100.0%, CSAM: 0.0%, Dynamic High Res PEM : 100.0%, Curve Trace: 0.0%, PVC: 100.0%, High KV SEM/Imaging/BSE: 100.0%, Nanoprobing: 100.0%, Static Low Res TIVA: 0.0%,
31 | Ellesmere | Scan | gf14 | TEM: 0.0%, Dynamic High Res SDL: 100.0%, Dynamic High Res LVP: 91.66666666666666%, Dynamic Low Res PEM: 100.0%, CSAM: 0.0%, Dynamic High Res PEM : 100.0%, Dynamic Low Res SDL: 0.0%, Curve Trace: 0.0%, Dynamic High Res LVI: 100.0%, High KV SEM/Imaging/BSE: 0.0%, Nanoprobing: 100.0%, Static Low Res TIVA: 0.0%,
32 | Fireflight | SLT | gf14 | Dynamic Low Res SDL: 100.0%,
33 | Fremont | CREST | gf14 | Dynamic Low Res PEM: 0.0%, Dynamic High Res LVI: 0.0%,
34 | Fremont | Scan | gf14 | Dynamic High Res SDL: 100.0%, Dynamic High Res LVP: 100.0%, Dynamic Low Res PEM: 75.0%, Dynamic High Res PEM : 66.66666666666666%, Dynamic Low Res SDL: 0.0%, Dynamic High Res LVI: 0.0%,
35 | Genesis | BIST | tsmc7 | Dynamic High Res SDL: 100.0%, Dynamic Low Res PEM: 0.0%, Dynamic High Res PEM : 0.0%, Dynamic Low Res SDL: 66.66666666666666%, Layout tracing: 0.0%,
36 | Genesis | Scan | tsmc7 | Dynamic High Res SDL: 100.0%, Dynamic High Res LVP: 83.33333333333334%, Dynamic Low Res PEM: 33.33333333333333%, CSAM: 0.0%, Dynamic High Res PEM : 37.5%, Dynamic Low Res SDL: 83.33333333333334%, Layout tracing: 0.0%, Dynamic High Res LVI: 100.0%,
37 | Gladius | BIST | tsmc16 | Dynamic Low Res PEM: 100.0%, Dynamic High Res PEM : 100.0%,
38 | Gladius | Scan | tsmc16 | Dynamic High Res SDL: 100.0%, Dynamic High Res LVP: 100.0%, Dynamic Low Res PEM: 100.0%, Dynamic High Res PEM : 100.0%, Dynamic Low Res SDL: 0.0%, Dynamic High Res LVI: 100.0%,
39 | Hammerhead | Scan | tsmc5 | Dynamic High Res LVP: 33.33333333333333%, Dynamic Low Res PEM: 25.0%, Dynamic High Res PEM : 0.0%, Dynamic High Res LVI: 100.0%,
40 | Jupiter | PLL, DDR | gf14 | Dynamic Low Res PEM: 100.0%, Dynamic High Res PEM : 100.0%,
41 | Lexa | BIST | gf14 | Dynamic Low Res PEM: 0.0%, CSAM: 0.0%, Dynamic High Res PEM : 0.0%, Curve Trace: 0.0%, Static Low Res TIVA: 0.0%,
42 | Lexa | Scan | gf14 | Dynamic High Res SDL: 100.0%, Dynamic Low Res PEM: 50.0%, Dynamic High Res PEM : 50.0%, Dynamic Low Res SDL: 50.0%,
43 | MI100 | BIST | tsmc7 | Dynamic High Res SDL: 100.0%, Dynamic Low Res PEM: 100.0%, Dynamic High Res PEM : 100.0%, Dynamic Low Res SDL: 0.0%,
44 | MI100 | CREST | tsmc7 | Dynamic Low Res PEM: 100.0%, Dynamic Low Res SDL: 100.0%,
45 | MI100 | HSIO | tsmc7 | Dynamic Low Res PEM: 0.0%,
46 | MI100 | Scan | tsmc7 | Dynamic High Res SDL: 100.0%, Dynamic High Res LVP: 100.0%, Dynamic Low Res PEM: 100.0%, Dynamic High Res PEM : 100.0%, Dynamic Low Res SDL: 25.0%, Dynamic High Res LVI: 100.0%,
47 | MI300 | Alarm | tsmc7 | Dynamic Low Res PEM: 100.0%, Dynamic Low Res SDL: 100.0%, Layout tracing: 0.0%,
48 | Manta | Scan | tsmc6 | Dynamic High Res SDL: 100.0%, Dynamic Low Res PEM: 100.0%, Dynamic High Res PEM : 100.0%, Dynamic Low Res SDL: 0.0%,
49 | Matisse | Scan | tsmc7 | Dynamic High Res SDL: 100.0%, Dynamic High Res LVP: 100.0%, Dynamic Low Res PEM: 100.0%, Dynamic High Res PEM : 100.0%, Dynamic Low Res SDL: 0.0%, Dynamic High Res LVI: 100.0%,
50 | Matisse2 | SLT | tsmc7 | Dynamic Low Res Thermal Camera: 0.0%,
51 | Mero | Scan | tsmc7 | Dynamic High Res LVP: 100.0%, Dynamic Low Res SDL: 100.0%,
52 | Montego | BIST | tsmc16 | Dynamic High Res SDL: 100.0%, Dynamic Low Res PEM: 100.0%, Dynamic High Res PEM : 100.0%, Dynamic Low Res SDL: 0.0%,
53 | Montego | Scan | tsmc16 | Dynamic High Res SDL: 100.0%, Dynamic High Res LVP: 100.0%, Dynamic Low Res PEM: 100.0%, Dynamic High Res PEM : 100.0%, Dynamic Low Res SDL: 0.0%, Dynamic High Res LVI: 100.0%,
54 | Navi10 | Alarm | tsmc7 | CSAM: 100.0%, Static Low Res LSM: 0.0%, Static Low Res TIVA: 0.0%,
55 | Navi10 | BIST | tsmc7 | Dynamic High Res SDL: 100.0%, Dynamic Low Res PEM: 91.66666666666666%, Conductive AFM: 0.0%, Dynamic High Res PEM : 90.9090909090909%, Dynamic Low Res SDL: 33.33333333333333%, High KV SEM/Imaging/BSE: 0.0%, Nanoprobing: 0.0%,
56 | Navi10 | ESD | tsmc7 | Curve Trace: 0.0%, Static Low Res TIVA: 100.0%,
57 | Navi10 | PCIe | tsmc7 | Dynamic Low Res PEM: 100.0%,
58 | Navi10 | Scan | tsmc7 | Dynamic High Res SDL: 100.0%, Dynamic High Res LVP: 100.0%, Dynamic Low Res PEM: 88.88888888888889%, Dynamic High Res PEM : 85.71428571428571%, Dynamic Low Res SDL: 50.0%, Dynamic High Res LVI: 100.0%, High KV SEM/Imaging/BSE: 0.0%, Nanoprobing: 0.0%,
59 | Navi10 | Scan, BIST | tsmc7 | Dynamic High Res SDL: 100.0%, Dynamic Low Res PEM: 100.0%, Dynamic High Res PEM : 100.0%, Dynamic Low Res SDL: 0.0%,
60 | Navi12 | BIST | tsmc7 | Dynamic Low Res PEM: 100.0%, Dynamic Low Res SDL: 80.0%,
61 | Navi12 | Scan | tsmc7 | Dynamic High Res SDL: 100.0%, Dynamic High Res LVP: 100.0%, Dynamic Low Res PEM: 100.0%, Dynamic High Res PEM : 100.0%, Dynamic Low Res SDL: 25.0%, High KV SEM/Imaging/BSE: 100.0%, STEM: 100.0%, Nanoprobing: 100.0%,
62 | Navi14 | Alarm | tsmc7 | Dynamic Low Res Thermal Camera: 100.0%, Dynamic Low Res PEM: 100.0%, CSAM: 0.0%, Curve Trace: 100.0%, Static Low Res TIVA: 0.0%,
63 | Navi14 | Alarm, SIDD | tsmc7 | Dynamic Low Res Thermal Camera: 100.0%, Dynamic Low Res PEM: 100.0%,
64 | Navi14 | BIST | tsmc7 | Dynamic High Res SDL: 100.0%, Dynamic Low Res PEM: 100.0%, Dynamic High Res PEM : 100.0%, Dynamic Low Res SDL: 0.0%,
65 | Navi14 | DDR | tsmc7 | Dynamic Low Res PEM: 100.0%, CSAM: 0.0%, Dynamic High Res PEM : 100.0%, Curve Trace: 100.0%, Static Low Res LSM: 100.0%,
66 | Navi14 | ESD | tsmc7 | Curve Trace: 0.0%, Static Low Res TIVA: 100.0%,
67 | Navi14 | PLL | tsmc7 | Dynamic Low Res PEM: 100.0%, Dynamic High Res PEM : 100.0%,
68 | Navi14 | Parametric | tsmc7 | Dynamic Low Res Thermal Camera: 100.0%, CSAM: 0.0%, Curve Trace: 100.0%,
69 | Navi14 | Scan | tsmc7 | Dynamic High Res SDL: 100.0%, Dynamic High Res LVP: 100.0%, Dynamic Low Res PEM: 100.0%, Dynamic High Res PEM : 100.0%, Dynamic Low Res SDL: 0.0%, Dynamic High Res LVI: 100.0%,
70 | Navi21 | BIST | tsmc7 | Dynamic Low Res PEM: 100.0%, Dynamic High Res PEM : 100.0%, Dynamic Low Res SDL: 100.0%,
71 | Navi21 | Scan | tsmc7 | Dynamic High Res SDL: 100.0%, Dynamic High Res LVP: 100.0%, Dynamic Low Res PEM: 100.0%, Dynamic High Res PEM : 100.0%, Dynamic Low Res SDL: 0.0%,
72 | Navi22 | DDR | tsmc7 | Dynamic Low Res PEM: 100.0%, Dynamic High Res PEM : 100.0%, Dynamic High Res LVI: 100.0%,
73 | Navi31 | BIST | tsmc6 | Dynamic High Res SDL: 100.0%, Dynamic High Res PEM : 0.0%, Layout tracing: 0.0%,
74 | Navi31 | Scan | tsmc6 | Dynamic High Res SDL: 100.0%, Dynamic Low Res PEM: 100.0%, Dynamic High Res PEM : 100.0%, Dynamic Low Res SDL: 100.0%, Layout tracing: 0.0%,
75 | Navi33 | BIST | tsmc6 | Dynamic Low Res PEM: 100.0%, CSAM: 0.0%, Dynamic High Res PEM : 100.0%, Layout tracing: 0.0%,
76 | Navi33 | Scan | tsmc6 | Dynamic High Res SDL: 100.0%, Dynamic High Res LVP: 100.0%, Dynamic Low Res PEM: 0.0%, CSAM: 0.0%, Dynamic High Res PEM : 0.0%, Dynamic Low Res SDL: 100.0%, Layout tracing: 50.0%, Dynamic High Res LVI: 100.0%,
77 | Oberon | BIST | tsmc7 | Dynamic High Res SDL: 100.0%, Dynamic Low Res PEM: 50.0%, Dynamic High Res PEM : 66.66666666666666%, Dynamic Low Res SDL: 0.0%,
78 | Oberon | DDR | tsmc7 | Dynamic Low Res PEM: 100.0%, Dynamic High Res PEM : 100.0%,
79 | Oberon | PCIE | tsmc7 | Dynamic Low Res PEM: 100.0%, Dynamic High Res PEM : 100.0%,
80 | Oberon | Parametric | tsmc7 | Dynamic Low Res Thermal Camera: 100.0%, Optical Inspection: 100.0%, CSAM: 0.0%, Curve Trace: 100.0%, Static Low Res TIVA: 100.0%, LIVA: 100.0%,
81 | Oberon | SIDD | tsmc7 | Dynamic Low Res Thermal Camera: 100.0%, Dynamic Low Res PEM: 100.0%, Dynamic High Res LVI: 100.0%,
82 | Oberon | SLT | tsmc7 | Dynamic Low Res PEM: 0.0%, Dynamic Low Res SDL: 0.0%,
83 | Oberon | Scan | tsmc7 | Dynamic High Res SDL: 100.0%, Dynamic High Res LVP: 100.0%, Dynamic Low Res PEM: 100.0%, Dynamic High Res PEM : 100.0%, Dynamic Low Res SDL: 0.0%, Dynamic High Res LVI: 100.0%,
84 | Oberon | Scan, BIST | tsmc7 | Dynamic Low Res PEM: 100.0%,
85 | Oberon Plus | BIST | tsmc6 | Dynamic High Res SDL: 100.0%, Dynamic Low Res PEM: 50.0%, CSAM: 0.0%, Dynamic High Res PEM : 100.0%, Dynamic Low Res SDL: 100.0%, Layout tracing: 0.0%,
86 | Oberon Plus | JTAG | tsmc6 | Dynamic Low Res PEM: 100.0%, Layout tracing: 0.0%, Static Low Res TIVA: 0.0%,
87 | Oberon Plus | SLT | tsmc6 | Dynamic High Res SDL: 100.0%, Dynamic Low Res SDL: 100.0%, Layout tracing: 0.0%,
88 | Octo | BIST | tsmc3 | Dynamic Low Res SDL: 100.0%, Layout tracing: 0.0%,
89 | Odie | BIST | gf14 | Dynamic High Res SDL: 100.0%, Dynamic Low Res PEM: 100.0%, Dynamic High Res PEM : 100.0%, Dynamic Low Res SDL: 0.0%, High KV SEM/Imaging/BSE: 100.0%, PFIB Delayering: 100.0%, EDS: 100.0%,
90 | Odie | DDR | gf14 | Dynamic Low Res PEM: 100.0%, Dynamic High Res PEM : 100.0%,
91 | Odie | IOSPEC | gf14 | Dynamic High Res LVI: 100.0%,
92 | Odie | SLT | gf14 | XRAY: 0.0%, CSAM: 0.0%, Curve Trace: 0.0%,
93 | Odie | Scan | gf14 | Dynamic High Res SDL: 100.0%, Dynamic Low Res PEM: 100.0%, Dynamic High Res PEM : 100.0%, Dynamic Low Res SDL: 0.0%, High KV SEM/Imaging/BSE: 100.0%, Nanoprobing: 100.0%,
94 | Picasso | BIST | gf14 | Dynamic Low Res PEM: 100.0%,
95 | Picasso | JTAG | gf14 | Dynamic Low Res PEM: 100.0%, Dynamic High Res PEM : 100.0%,
96 | Polaris20 | PLL | gf14 | Dynamic Low Res PEM: 100.0%, Dynamic High Res PEM : 100.0%,
97 | Polaris20 | Scan | gf14 | Dynamic High Res LVP: 0.0%, Dynamic Low Res PEM: 100.0%, Dynamic High Res PEM : 100.0%,
98 | Polaris30 | Scan | gf14 | Dynamic High Res LVP: 100.0%, Dynamic Low Res PEM: 100.0%, Dynamic High Res PEM : 100.0%,
99 | Raphael | SLT | tsmc5 | Dynamic Low Res Thermal Camera: 100.0%,
100 | Raphael | Scan | tsmc5 | Dynamic Low Res PEM: 0.0%, Dynamic Low Res SDL: 100.0%, Layout tracing: 0.0%,
101 | Raven | BIST | gf14 | Optical Inspection: 100.0%, CSAM: 100.0%, Static Low Res LSM: 100.0%,
102 | Raven | Parametric | gf14 | Dynamic High Res SDL: 100.0%, Dynamic Low Res SDL: 0.0%,
103 | Raven | SLT | gf14 | Dynamic Low Res PEM: 100.0%, Dynamic High Res PEM : 100.0%,
104 | Raven2 | USB | gf14 | Dynamic Low Res PEM: 100.0%, Dynamic High Res PEM : 100.0%,
105 | Renoir | SIDD | tsmc7 | Dynamic Low Res PEM: 100.0%,
106 | SailFish | Scan | tsmc7 | Dynamic Low Res SDL: 100.0%,
107 | Sailfish | SIDD | tsmc7 | Dynamic Low Res PEM: 100.0%, CSAM: 0.0%, Dynamic High Res PEM : 100.0%,
108 | Sailfish | Scan | tsmc7 | Dynamic High Res LVP: 100.0%, Dynamic Low Res PEM: 100.0%, Dynamic High Res PEM : 100.0%, Dynamic Low Res SDL: 0.0%, Dynamic High Res LVI: 100.0%,
109 | Sailfish2 | SIDD | tsmc7 | Dynamic Low Res PEM: 100.0%, CSAM: 0.0%, Dynamic High Res PEM : 100.0%,
110 | Snowmass | BIST | gf14 | Dynamic High Res SDL: 100.0%, Dynamic Low Res PEM: 100.0%, Dynamic High Res PEM : 100.0%, Dynamic Low Res SDL: 50.0%, Dynamic High Res LVI: 100.0%,
111 | Snowmass | DDR | gf14 | Dynamic Low Res PEM: 100.0%,
112 | Snowmass | DDR, PLL | gf14 | Dynamic Low Res PEM: 100.0%, Dynamic High Res PEM : 100.0%,
113 | Snowmass | Scan | gf14 | Dynamic High Res LVP: 100.0%, Dynamic Low Res PEM: 100.0%, Dynamic High Res PEM : 100.0%,
114 | Sparkman | BIST | tsmc7 | Dynamic High Res SDL: 100.0%, Dynamic Low Res PEM: 100.0%, Dynamic High Res PEM : 100.0%, Dynamic Low Res SDL: 0.0%,
115 | Sparkman | Scan | tsmc7 | Dynamic High Res SDL: 100.0%, Dynamic High Res LVP: 100.0%, Dynamic Low Res PEM: 100.0%, Dynamic High Res PEM : 100.0%, Dynamic Low Res SDL: 0.0%, Dynamic High Res LVI: 100.0%,
116 | Starship | BIST | tsmc7 | TEM: 0.0%, Dynamic High Res SDL: 100.0%, Dynamic High Res LVP: 100.0%, Dynamic Low Res PEM: 77.77777777777779%, Dynamic High Res PEM : 66.66666666666666%, Dynamic Low Res SDL: 60.0%, High KV SEM/Imaging/BSE: 0.0%, Nanoprobing: 0.0%,
117 | Starship | JTAG | tsmc7 | Dynamic Low Res PEM: 100.0%, Curve Trace: 0.0%, Static Low Res TIVA: 0.0%,
118 | Starship | Parametric | tsmc7 | Dynamic Low Res Thermal Camera: 100.0%, Curve Trace: 100.0%, Static Low Res TIVA: 100.0%,
119 | Starship | Scan | tsmc7 | Dynamic High Res SDL: 100.0%, Dynamic High Res LVP: 100.0%, Dynamic Low Res PEM: 100.0%, Dynamic High Res PEM : 87.5%, Dynamic Low Res SDL: 0.0%, Dynamic High Res LVI: 100.0%, Nanoprobing: 100.0%,
120 | Starship | Scan, BIST | tsmc7 | Dynamic Low Res PEM: 100.0%, Dynamic High Res PEM : 100.0%,
121 | Stones | JTAG | tsmc5 | Dynamic Low Res PEM: 100.0%, Dynamic High Res PEM : 100.0%,
122 | Stones | Scan | tsmc5 | Dynamic High Res SDL: 100.0%, Dynamic High Res LVP: 100.0%, Dynamic Low Res PEM: 100.0%, CSAM: 0.0%, Dynamic High Res PEM : 100.0%, Dynamic Low Res SDL: 100.0%, Layout tracing: 25.0%, Dynamic High Res LVI: 100.0%,
123 | TigerShark | BIST | tsmc5 | Dynamic Low Res PEM: 100.0%, Dynamic High Res PEM : 100.0%,
124 | TigerShark | Scan | tsmc5 | Dynamic High Res SDL: 100.0%, Dynamic Low Res PEM: 100.0%, Dynamic High Res PEM : 100.0%, Dynamic Low Res SDL: 20.0%,
125 | Vega10 | BIST | gf14 | Dynamic Low Res Thermal Camera: 100.0%, Dynamic Low Res PEM: 100.0%, CSAM: 33.33333333333333%, Dynamic High Res PEM : 100.0%, Curve Trace: 0.0%,
126 | Vega10 | CREST | gf14 | Dynamic Low Res PEM: 100.0%, CSAM: 0.0%,
127 | Vega10 | DDR | gf14 | Dynamic Low Res PEM: 100.0%,
128 | Vega10 | PLL | gf14 | Dynamic Low Res PEM: 100.0%,
129 | Vega10 | Parametric | gf14 | Optical Inspection: 100.0%, CSAM: 100.0%,
130 | Vega10 | Scan | gf14 | TEM: 100.0%, Dynamic High Res SDL: 100.0%, Dynamic Low Res Thermal Camera: 100.0%, Dynamic High Res LVP: 100.0%, Dynamic Low Res PEM: 95.45454545454545%, CSAM: 0.0%, Dynamic High Res PEM : 95.23809523809523%, Dynamic Low Res SDL: 15.384615384615385%, Dynamic High Res LVI: 100.0%, High KV SEM/Imaging/BSE: 100.0%, EDS: 100.0%, STEM: 100.0%, Nanoprobing: 100.0%,
131 | Vega12 | Parametric | gf14 | Dynamic Low Res Thermal Camera: 100.0%, CSAM: 0.0%, Curve Trace: 100.0%,
132 | Vega12 | Scan | gf14 | Dynamic High Res SDL: 100.0%, Dynamic High Res LVP: 100.0%, Dynamic Low Res PEM: 100.0%, Dynamic High Res PEM : 100.0%, Dynamic Low Res SDL: 0.0%,
133 | Vega20 | BIST | tsmc7 | Dynamic High Res SDL: 100.0%, Dynamic Low Res PEM: 95.23809523809523%, Dynamic High Res PEM : 100.0%, Dynamic Low Res SDL: 54.54545454545454%,
134 | Vega20 | BIST, Scan | tsmc7 | Dynamic Low Res PEM: 100.0%, Dynamic High Res PEM : 100.0%,
135 | Vega20 | Scan | tsmc7 | Dynamic High Res SDL: 100.0%, Dynamic High Res LVP: 100.0%, Dynamic Low Res PEM: 100.0%, Dynamic High Res PEM : 100.0%, Dynamic Low Res SDL: 11.11111111111111%, Dynamic High Res LVI: 100.0%,
136 | Vega20 | Scan, BIST | tsmc7 | Dynamic Low Res PEM: 100.0%, Dynamic High Res PEM : 100.0%,
137 | Vermeer | Scan | tsmc7 | Dynamic High Res SDL: 100.0%, Dynamic Low Res PEM: 100.0%, Dynamic High Res PEM : 100.0%, Dynamic Low Res SDL: 0.0%,
138 | Zeppelin | BIST | gf14 | Dynamic Low Res PEM: 100.0%,
139 | starship | Scan | tsmc7 | Dynamic High Res SDL: 100.0%, Dynamic Low Res PEM: 100.0%, Dynamic High Res PEM : 100.0%, Dynamic Low Res SDL: 0.0%,