## Sheet1
| Priority # | GRP | LMS # | TYPE | Product | JOB DESCRIPTION | REQUESTOR | Analysis Update | All ANALYSTS | STATUS | FI Start | FI Interim/ Resume | FI End | PFA Start | PFA Submission | REPORT LINK | Work Week | Work Year | LMS Submission Date | FI Pause | FI Resume
0 |  | PFA | CS0026438SG | CCAR | Genesis | BIST | Richard | Tencent RMA failing BIST Single Bit Vmax. Via1 probing show no anomaly. VDVG probing in progress.. | Chea Wei | In Progress |  |  |  | 2021-12-22 |  |  | 1 | 2022
1 |  | PFA | CS0026342SG | CCAR | Oberon | Scan Delay | Chia Ying | TCGB780002060503 (FRR#69) fails scan extest grossly. Low res PEM shows site at callout net. High res PEM shows site near callout net. LSM showed no abnormality. Metal melt observed at M3 to M0. | Jingwen, Gopi, Hao Ran | In Progress | 2021-12-01 |  | 2021-12-07 | 2021-12-08 |  | https://amdcloud.sharepoint.com/:p:/r/sites/die/tsmc7/_layouts/15/Doc.aspx?sourcedoc=%7BB304C18C-B019-4A9F-B672-BE14A3DF9DA7%7D&file=CS0026342SG_Ob_scanExtest_CCAR_FRR%2369.pptx&wdLOR=cD45E52C2-9E80-4FA0-81DC-20105CDC933D&action=edit&mobileredirect=true | 1 | 2022
2 |  | PFA | CS0026322SG | CCAR | Oberon | Scan Delay | Chia Ying | TC4M040025061003 (FRR#68) fails scan delay marginally. Low res and high res SDL site located at net callout. LVP detected slow & abnormal signal transition. Delayering in progress. | Hock bee,Gopi, Venkat, Yi Xuan, Winson, Vasanth, Jin Jie, Chiew Yu, Kaihui | In Progress | 2021-11-18 | 2021-12-29 |  |  |  | https://amdcloud.sharepoint.com/:p:/r/sites/die/tsmc7/Oberon/CS0026322SG_OBR_CustomerReturn_Scan_Delay.pptx?d=w6a0acf9c32fd40f798324a82d3651a53&csf=1&web=1&e=DPFLhE | 1 | 2022
3 |  | PFA | CS0026266SG | REL | Genesis-X | Scan Logic | Suhail | Hot only logic and delay fail. High resolution SDL observed sites near the AOI. High res PEM observed abnormal emission inside the callout instance. Delayering in progress. | Soon Huat, Winson, Vasanth | In Progress | 2021-11-11 |  | 2021-12-08 | 2021-12-09 |  | https://amdcloud.sharepoint.com/:p:/r/sites/die/tsmc7/_layouts/15/Doc.aspx?sourcedoc=%7B721C15BA-21D4-42A8-AC44-0CAC0FF2E084%7D&file=CS0026266SG_GNX_ERA4_T168Hr_ScanChain.pptx&wdLOR=cD9B279D7-4712-4405-A8E6-D8237D803059&action=edit&mobileredirect=true | 1 | 2022
4 |  | PFA | CS0025970AU | REL | Hammerhead | Scan Chain | Ariel Liu | FA160 Scan Chain failing slow/fast. CTP and PEM found no anomaly. Bubble forms on the backside Si, thus further FI not possible. Delayering in progress. | Dion | In Progress | [6 empty] | 1 | 2022
5 |  | PFA | CS0026448SG | TSMC YIELD | Stones | YE | Abdullah | Stones CCD YE FA candidate, FA request Internal--00544 with Open.M4 signal. U8A305.00 Wfr3 X24 Y27. Deprocessing in progress. | Xue Yao, Lito | In Progress |  |  |  | 2021-12-23 |  |  | 1 | 2022
6 |  | PFA | CS0026354SG | TSMC YIELD | Stones | YE | Abdullah | Stones CCD YE FA candidate, 31797--Internal--00542. Selected U8A305.00 Wfr3 X23 Y22, Via1 suspect. Lamella X-conversion to planar planned. | Jingwen, Munyee, Wee Siang, Yin Zhe | In Progress | [6 empty] | 1 | 2022
7 |  | PFA | CS0026362SG | TSMC YIELD | Stones | YE | Abdullah | Stones CCD YE 31797 Internal 00536. U8A307.00 Wfr3 x17 y1 Cell signal fail at cx0/core4/bp0 /bp0_SLM/bpctl/I_BPCTLTID_1__bpctltid/U51750. Diagnostic suspect is Via3. TEM prep in progress. | David Lum, Xue Yao, Lei Lei, Jingwen,Dion,Weesiang, Munyee | In Progress | [6 empty] | 1 | 2022
8 |  | PFA | CS0026047SG | CCAR | Navi 14 | Other | Fernando | FA25086 / #7 - SS63K9O011938ZZZ1814 fails to Slave DFLL. Group B tests shows abnormal emissions. V1 probing showed no anomaly. Delayer to V0 and probing next. | Yin Zhe, Shang Yi, Gopi, Yi Xuan, Nathan, Jingwen | In Progress | 2021-09-03 |  | 2021-09-07 | 2021-09-08 |  | https://amdcloud.sharepoint.com/:p:/r/sites/die/tsmc7/_layouts/15/Doc.aspx?sourcedoc=%7BAE935B8A-0924-4943-9C2A-DC99346C9C43%7D&file=CS0026047SG_NV14_CCAR_DFLL_SS63K9O011938ZZZ1814.pptx&wdLOR=cC191FD39-01DA-4578-BF81-4751461B9B6C&action=edit&mobileredirect=true | 1 | 2022
9 |  | PFA | CS0026393AU | REL | Stones | Parametric-Shorts/Leakage | David Eppes | #AT110016.CCD die #11 CT showed resistive short. Delayering in progress. | Dion, David Lum | In progress |  |  | 2021-12-14 | 2021-12-23 |  |  | 1 | 2022
10 |  | PFA | CS0026259AU | TSMC YIELD | Navi 24 | Scan Delay | John Placido | T8S948TN05331603 fails scan delay. SDL observed sites within a scan flop. No PEM site observed at same place. Circuit tracing in progress. | Wei Jie, Arun | In Progress | [6 empty] | 1 | 2022
11 |  | PFA | CS0026408AU | REL | Rembrandt | Alarm | Lauren Blair | RMB dies all failed for Alarms first on VDDIO_MEM_S3 (VDD11) before failing as PSShorts on subsequent retests with suspect Al stringer. Units 2 & 3 submitted for PFA. Unit 2 optical scope check showed AP ribbons. Warpage check for U3 in progress. | Wee Siang, Samarth, Mitchell | In Progress |  |  |  | 2021-12-29 |  | https://myteams.amd.com/sites/pde/failure_analysis/TSMC7/_layouts/15/WopiFrame.aspx?sourcedoc=%7BA9850610-C016-414C-B950-69D7CEC106A4%7D&file=CS0026408AU_RMD_Alarm_Fails.pptx&action=default&IsList=1&ListId=%7B1762025E-0020-4BA7-91A0-97B793806928%7D&ListItemId=553 | 1 | 2022
12 |  | PFA | CS0026340SG | Construction | M1-Pro | Construction | Srividhya | Construction analysis for latest Apple M1-Pro Chip. Initial cross section showed some key differences compared to AMD 5nm Hammerhead. M1 Pro has 18 Metal layers and 4 thick metal lines. Pending further inputs from design on areas of interest. | Munyee, Bernice | In Progress |  |  |  | 2021-08-20 |  |  | 1 | 2022
13 |  | PFA | CS0026341SG | Construction | Intel i9 | Construction | Srividhya | Construction analysis for latest Intel Alderlake Chip. Initial cross section showed some key differences compared to AMD 5nm Hammerhead. It has 17 Metal layers, no Aluminum layer. First RDL layer is 5um thick. Pending further inputs from design on areas of interest. | Munyee, Bernice, Aaron | In Progress | [6 empty] | 1 | 2022
14 | [16 empty] | 1 | 2022
15 | [16 empty] | 1 | 2022
16 | [16 empty] | 1 | 2022
17 |  | FI | CS0026449SG | REL | Vermeer | Scan Delay | Suhail | 1 PS/Continuity passing units submitted to FA to do thermal & photon emission with VPULSE technique to look out for abnormal sites matching AP stringer signature | Gopi, Venkat | In Progress | 2021-12-24 | [5 empty] | 1 | 2022
18 |  | FI | CS0026183SG | NPI | Stones | CREST | Sooraj | Request to identify any critical paths using CTP aka SDL on the PS core and/or L3X used in the Stones server MCM. Please use the most limiting pattern: CREST_RSA_DKERNL3_V5-2. Aim for high voltage/frequency (north of 4-4.5 GHz at ~1-1.1 V.). Low resoltuion CTP with free running laser show no site inside core0. CTP with sync mode show no sites at core0 and L3 cache. CTP scan with 1320nm laser on core0 with new patterns showed a failing site. High resolution CTP completed.Interim report sent out. New request from Design to scan a new location of clk gaters to confirm speed path. Unit1 damaged during scanning and continuing the lower magnification CTP on unit3. Low res CTP on core0 showed multiple failing sites & interim report sent out to design. Low res CTP on core1 is in progress | Gopi, Yi Xuan, Winson, Vasanth | In Progress | 2021-10-20 | 11/23/2021 12/1/2021 |  |  |  | https://amdcloud.sharepoint.com/:p:/r/sites/die/tsmc5/Stones/CS0026183SG_Stones_SP5_Crest_SpeedDebug.pptx?d=wd6ae915747a3456cab6d6316a220b3c1&csf=1&web=1&e=QgJEix | 1 | 2022
19 |  | FI | CS0026445SG | CCAR | Oberon Plus | Scan Delay | Calvin Ho | OP#31 fails marginally to Vmin scan delay. Poor callouts. No obvious CSAM anomaly. Requesting KDS access on tester to read FRA. | Jin Jie, Hao Ran, Kaihui | In Progress | 2021-12-29 | [5 empty] | 1 | 2022
20 |  | FI | CS0026381SG | CCAR | Vermeer | Scan Delay | Zhao Wei | 9KC7780M10030 fail on Scan Delay CCD L3X Intest 1 and on Scan Delay CCD Intest 3. Curve trace (lidded) on power supplies showed differences between reject and good unit on VDDCR_CPU, VDDCR_SOC, VDDP when biased against VSS. Surface substrate damaged observed after delid and decap. Curve trace (delidded + decapped) showed VDD_18_S5 being shorted to VSS. Low res PEM observed no significant anomaly. Low res SDL observed no significant anomaly. | Haoran, Jin-Jie, Gopi | On Hold-Tool | 2021-12-07 | [5 empty] | 1 | 2022
21 |  | FI | CS0026401SG | Project | Raphael | SLT | Ding Feng | Thermal mapping was requested on RPL SLT when running certain workload. Thermal contour and Tmon reading accuracy are the objective. Hardware setup is done. Tdiode reading is incorrect with software, exploring hardware method. Hardware method of Tdiode reading requires device to be powered up, pending HWI to loan the GPUTJ board. | Nathan | In Progress | 2021-12-06 | [5 empty] | 1 | 2022
22 |  | FI | CS0026450SG | NPI | Navi 21 | SLT | Dan Sigety | Reported SLT failure on NV21 Kicker parts. Failing diagnostics are GSSI201 and STD4.33. Diagnostic team is working on shortening the test pattern and narrowing down the failure. SLT test pattern has been shortened and optimized. HW setup is in progress. pending tool time. | Nathan | On Hold-Tool | 2021-12-29 | [5 empty] | 1 | 2022
23 |  | FI | CS0026261SG | TSMC YIELD | Navi 24 | Scan Delay | John Placido | T8S9420005050603 fails scan delay. SDL observed sites within a scan flop. No PEM site observed at same place. In queue for high resolution VLP. |  | In Queue - Tester | [6 empty] | 1 | 2022
24 |  | FI | incoming | CCAR | Oberon | Scan Delay | Tan Chia Ying | TCGB230003111103 fails marginally to scan delay. Pending unit submission. |  | On Hold-External | [6 empty] | 1 | 2022
25 |  | FI | CS0026451SG | TSMC YIELD | Oberon Plus | Scan Delay | Adi Rai | TFTY23TF16092303 fails CCX net repeater. |  | In Queue - Tester | [6 empty] | 1 | 2022
26 |  | FI | CS0026042SG | CCAR | Oberon | Other | KokChoon | Display failure that is impacting customer ~300PPM fallout in production. Low res PEM & SDL completed. Unit polished. | Gopi, Winson, Chiew Yu | On Hold-Tool | 2021-09-11 | 2021-09-26 |  |  |  |  | 1 | 2022
27 |  | FI | CS0025902SG | TSMC YIELD | Navi 24 | PCIe | Raju | Failure signature hit on PHY INELB Gen1&2 fails are on the second lane. Low resolution PEM did not observe abnormal emission site, Low resolution SDL observed multiple sites at the area of interest, High resolution analysis SDL analysis show multiple sites before the unit degraded due to prolonged scanning. -Location A observed SDL sites at test instructions 66 - 66.2ms after start of test . Location B observed SDL sites as long as 1064nm laser raster scanned on it. Unit is subsequently failed gross after long hours of test. No further FI possible. Need to discuss if the observed SDL sites at Location A with instruction “wait 26us for PHY to receive proper settings after reset” can explain the failure. | Gopi, Winson, Vasanth | On Hold-External | 2021-10-05 | 2021-10-27 |  |  |  | https://amdcloud.sharepoint.com/:p:/r/sites/die/tsmc6/NAvi24/CS0026160SG_NV24_PHY.pptx?d=wd2925dd19b594e81b413d5c77f2ca9a2&csf=1&web=1&e=96lNDc | 1 | 2022
28 |  | FI | CS0026221SG | TSMC YIELD | Navi 23 | Other | Edward Lim | therm diode reading higher than expected at hot. Units arrived. CT shows marginal leakage failure. No anomaly shown in CSAM and thermal emission. Abnormal TIVA sites were observed near the DPLUS pad when probed against VSS. Absence of sites on the rejects during low res PEM was observed. Pending design team's advice on the relationship between the TIVA and PEM sites. | Kai Hui, Chiew Yu, Jin-Jie, Nathan, Gopi | On Hold-External | 2021-10-21 | 2021-11-14 |  |  |  | https://amdcloud.sharepoint.com/:p:/r/sites/die/tsmc7/Navi23/CS0026221SG_NV23_thermdiode.pptx?d=w0921edebe4bc420d9a675892de0df134&csf=1&web=1&e=YAz1Rf | 1 | 2022
29 |  | FI | CS0026344SG | REL | Genesis-X | Scan Chain | Suhail | M0W3H0013080904 fails scan chain. Unit arrived from Austin.Low resolution PEM observed abnormal emission site inside the callout instance. RIE in progress for high resoltuion FI | Vasanth | On Hold - Tester | 2021-12-08 | [5 empty] | 1 | 2022
30 |  | FI | CS0026295SG | TSMC YIELD | Navi 23 | Other | Bill Ang | CLDO fails. Units arrived. High res LSM in progress. | Jin-Jie | On Hold-External | 2021-11-16 | [5 empty] | 1 | 2022
31 |  | FI | CS0025277SG | REL | Navi 21 | BIST | Inba | T8R1310006061103 (Run 15-5) fails multiple row/col. Unit taken back for SLT testing. |  | On Hold-External | [6 empty] | 1 | 2022
32 |  | FI | CS0025278SG | REL | Navi 21 | BIST | Inba | T8R1310016040403 (Run 15-7) fails multiple row/col. Unit taken back for SLT testing. |  | On Hold-External | [6 empty] | 1 | 2022
33 |  | FI | CS0025279SG | REL | Navi 21 | BIST | Inba | T8R1310001051203 (Run 15-9) fails multiple row/col. Unit taken back for SLT testing. |  | On Hold-External | [6 empty] | 1 | 2022
34 |  | FI | CS0025051SG | REL | Navi 21 | CREST | Chong Yuan | T8P713MO05040603 (AG0106) fails to Crest. Pending confirmation on AOI of interest. |  | On Hold-External | [6 empty] | 1 | 2022
35 | [16 empty] | 1 | 2022
36 | [16 empty] | 1 | 2022
37 | [16 empty] | 1 | 2022
38 | [16 empty] | 1 | 2022
39 | [16 empty] | 1 | 2022
40 |  | PFA | CS0026313SG | REL | Genesis | BIST | Anundson Richard | Vmax MBIST failures. Nanoprobing showed lower idast for upper-pullup. SEM inspection showed no anomaly. TEM planer show no anomaly. TEM x-Cut and EDX showed shorter MD and smaller SiGe at drain of Upper Pull-Up | Soon Huat, Hock Bee | Completed | [5 empty] | https://amdcloud.sharepoint.com/:p:/r/sites/die/tsmc7/_layouts/15/Doc.aspx?sourcedoc=%7BB7379AA9-8F08-4369-B3FC-161F5EB65051%7D&file=CS0026313SG%20Genesis%20MBIST%20Vmax%20fail.pptx&wdLOR=c1CCB28FC-582F-4AF4-8B46-044F4D31A9C0&action=edit&mobileredirect=true | 1 | 2022
41 |  | PFA | CS0026431SG | TSMC YIELD | Stones | YE | Abdullah | Stones CCD YE FA candidate, 31797--Internal—00544. Selected U8A305.00 Wfr3 X22 Y22, M4 Open suspect. SEM inspection shows M2 bridging at callout net. | Wei Jie, Lito, Lei Lei | Complete | [6 empty] | 1 | 2022
42 |  | FI | CS0026426SG | REL | Vermeer | Scan Delay | Suhail | 1 PS/Continuity passing units submitted to FA to do thermal emission to look out for abnormal sites matching AP stringer signature.Thermal mapping on unit 1 showed abnormal thermal hot spots on L3 cache closer to dense TSV location. Interim report sent out and PFA on the suspected location is in progress | Gopi, Venkat, Hao Ran, Bernice | Complete | 2021-12-17 | 2021-12-23 |  |  |  | https://amdcloud.sharepoint.com/:p:/r/sites/die/tsmc7/Vermeer/CS0026426SG_VMX_SP3_AP_Stringer.pptx?d=w2eb95fbacc9440559111a9ee9f27316f&csf=1&web=1&e=hIPVbs | 1 | 2022
0 |  | PFA | CS0026438SG | CCAR | Genesis | BIST | Richard | Tencent RMA failing BIST Single Bit Vmax. Via1 probing show no anomaly. VDVG probing shows one pass gate has a slightly lower drive strength. TEM planned. | Chea Wei | In Progress |  |  |  | 2021-12-22 |  |  | 2 | 2022
1 |  | PFA | CS0026342SG | CCAR | Oberon | Scan Delay | Chia Ying | TCGB780002060503 (FRR#69) fails scan extest grossly. Low res PEM shows site at callout net. High res PEM shows site near callout net. LSM showed no abnormality. Metal melt observed at M3 to VDVG, planar TEM shows gross anomaly. X conversion in progress. | Munyee, Wee Siang, Gopi, Hao Ran, Jingwen | In Progress | 2021-12-01 |  | 2021-12-07 | 2021-12-08 |  | https://amdcloud.sharepoint.com/:p:/r/sites/die/tsmc7/_layouts/15/Doc.aspx?sourcedoc=%7BB304C18C-B019-4A9F-B672-BE14A3DF9DA7%7D&file=CS0026342SG_Ob_scanExtest_CCAR_FRR%2369.pptx&wdLOR=cD45E52C2-9E80-4FA0-81DC-20105CDC933D&action=edit&mobileredirect=true | 2 | 2022
2 |  | PFA | CS0026266SG | REL | Genesis-X | Scan Logic | Suhail | Hot only logic and delay fail. High resolution SDL observed sites near the AOI. High res PEM observed abnormal emission inside the callout instance. Delayering in progress. | Soon Huat, Winson, Vasanth | In Progress | 2021-11-11 |  | 2021-12-08 | 2021-12-09 |  | https://amdcloud.sharepoint.com/:p:/r/sites/die/tsmc7/_layouts/15/Doc.aspx?sourcedoc=%7B721C15BA-21D4-42A8-AC44-0CAC0FF2E084%7D&file=CS0026266SG_GNX_ERA4_T168Hr_ScanChain.pptx&wdLOR=cD9B279D7-4712-4405-A8E6-D8237D803059&action=edit&mobileredirect=true | 2 | 2022
3 |  | PFA | CS0025970AU | REL | Hammerhead | Scan Chain | Ariel Liu | FA160 Scan Chain failing slow/fast. CTP and PEM found no anomaly. Bubble forms on the backside Si, thus further FI not possible. SEM inpection from M5 - M0 at the failing chain show no anomaly. In queue for CAFM. | Dion, Xue Yao | In Progress | [6 empty] | 2 | 2022
4 |  | PFA | CS0026429SG | TSMC YIELD | Stones | YE | Abdullah | Stones CCD YE FA candidate, FA request Internal--00534 with Open Fanout. Selected U8A307.00 Wfr6 X22 Y14, Via3 suspect. Nanoprobing at Via 4 shows resistive path along the suspected net. EBIRCH observed a site along the net. TEM lamella prep in progress. | Samuel, Munyee, Lito, Lei Lei | In Progress | [6 empty] | 2 | 2022
5 |  | PFA | CS0026362SG | TSMC YIELD | Stones | YE | Abdullah | Stones CCD YE 31797 Internal 00536. U8A307.00 Wfr3 x17 y1 Cell signal fail at cx0/core4/bp0 /bp0_SLM/bpctl/I_BPCTLTID_1__bpctltid/U51750. Diagnostic suspect is Via3. TEM prep in progress. | David Lum, Xue Yao, Lei Lei, Jingwen,Dion,Weesiang, Munyee | In Progress | [6 empty] | 2 | 2022
6 |  | PFA | Incoming | TSMC YIELD | Stones | YE | Abdullah | Stones CCD YE Internal--00544. U8A307.00 Wfr6 X30 Y02. Open M4 suspect. Delayering in progress. | Xue Yao, Lei Lei | In Progress | [6 empty] | 2 | 2022
7 |  | PFA | Incoming | TSMC YIELD | Stones | YE | Abdullah | Stones CCD YE Internal--00534. U8A307.00 Wfr22 X30 Y5. Via3 suspect. Delayering in progress. | Hock Bee, Lei Lei | In Progress | [6 empty] | 2 | 2022
8 |  | PFA | CS0026047SG | CCAR | Navi 14 | Other | Fernando | FA25086 / #7 - SS63K9O011938ZZZ1814 fails to Slave DFLL. Group B tests shows abnormal emissions. V1 probing showed no anomaly. Voltage response done at V0, anomaly observed. | Yin Zhe, Shang Yi, Gopi, Yi Xuan, Nathan, Jingwen | In Progress | 2021-09-03 |  | 2021-09-07 | 2021-09-08 |  | https://amdcloud.sharepoint.com/:p:/r/sites/die/tsmc7/_layouts/15/Doc.aspx?sourcedoc=%7BAE935B8A-0924-4943-9C2A-DC99346C9C43%7D&file=CS0026047SG_NV14_CCAR_DFLL_SS63K9O011938ZZZ1814.pptx&wdLOR=cC191FD39-01DA-4578-BF81-4751461B9B6C&action=edit&mobileredirect=true | 2 | 2022
9 |  | PFA | CS0026393AU | REL | Stones | Parametric-Shorts/Leakage | David Eppes | #AT110016.CCD die #11 CT showed resistive short. Delayering in progress.Currently at V14. | David Lum, Dion | In progress |  |  | 2021-12-14 | 2021-12-23 |  |  | 2 | 2022
10 |  | PFA | CS0026259AU | TSMC YIELD | Navi 24 | Scan Delay | John Placido | T8S948TN05331603 fails scan delay. SDL observed sites within a scan flop. No PEM site observed at same place. Delayering in progress. | Wei Jie, Arun | In Progress | [6 empty] | 2 | 2022
11 |  | PFA | CS0026295SG | TSMC YIELD | Navi 23 | Other | Bill Ang | CLDO fails. Units arrived. High res LSM in progress. Abnomal hotspot and emission observed at suspected CLDO, PFA in progress. | Samuel, Jin-Jie | In Progress | 2021-11-16 |  | 2021-12-30 |  |  | https://amdcloud.sharepoint.com/:p:/r/sites/die/tsmc7/Navi23/CS0026295SG_NV23_FT1_CLDO_Fail_TF5C380009101203.pptx?d=w704b1c58e26f4b16bb36bc6b651e0185&csf=1&web=1&e=qW5Qxf | 2 | 2022
12 |  | PFA | CS0026340SG | Construction | M1-Pro | Construction | Srividhya | Construction analysis for latest Apple M1-Pro Chip. Initial cross section showed some key differences compared to AMD 5nm Hammerhead. M1 Pro has 18 Metal layers and 4 thick metal lines. Pending further inputs from design on areas of interest. | Munyee, Bernice | In Progress |  |  |  | 2021-08-20 |  |  | 2 | 2022
13 |  | PFA | CS0026341SG | Construction | Intel i9 | Construction | Srividhya | Construction analysis for latest Intel Alderlake Chip. Initial cross section showed some key differences compared to AMD 5nm Hammerhead. It has 17 Metal layers, no Aluminum layer. First RDL layer is 5um thick. Pending further inputs from design on areas of interest. | Munyee, Bernice, Aaron | In Progress | [6 empty] | 2 | 2022
14 | [16 empty] | 2 | 2022
15 | [16 empty] | 2 | 2022
16 | [16 empty] | 2 | 2022
17 |  | FI | CS0026449SG | REL | Vermeer | Scan Delay | Suhail | 1 PS/Continuity passing units submitted to FA to do thermal & photon emission with VPULSE technique to look out for abnormal sites matching AP stringer signature. Interim report with themal mapping discussed with task force. Pending feedback from scan expert to understand the observation better. | Gopi, Venkat | In Progress | 2021-12-24 |  |  |  |  | https://amdcloud.sharepoint.com/:p:/r/sites/die/tsmc7/Genesis/CS0026449SG_VMX_SP3_AP_Stringer.pptx?d=wccda44312a424c50b13dc19ef0b1bf19&csf=1&web=1&e=X5s4g1 | 2 | 2022
18 |  | FI | CS0026183SG | NPI | Stones | CREST | Sooraj | Request to identify any critical paths using CTP aka SDL on the PS core and/or L3X used in the Stones server MCM. Please use the most limiting pattern: CREST_RSA_DKERNL3_V5-2. Aim for high voltage/frequency (north of 4-4.5 GHz at ~1-1.1 V.). Low resoltuion CTP with free running laser show no site inside core0. CTP with sync mode show no sites at core0 and L3 cache. CTP scan with 1320nm laser on core0 with new patterns showed a failing site. High resolution CTP completed.Interim report sent out. New request from Design to scan a new location of clk gaters to confirm speed path. Unit1 damaged during scanning and continuing the lower magnification CTP on unit3. Low res CTP on core0 showed multiple failing sites & interim report sent out to design. Low res CTP on core1 is in progress | Gopi, Yi Xuan, Winson, Vasanth | In Progress | 2021-10-20 | 11/23/2021 12/1/2021 |  |  |  | https://amdcloud.sharepoint.com/:p:/r/sites/die/tsmc5/Stones/CS0026183SG_Stones_SP5_Crest_SpeedDebug.pptx?d=wd6ae915747a3456cab6d6316a220b3c1&csf=1&web=1&e=QgJEix | 2 | 2022
19 |  | FI | CS0026445SG | CCAR | Oberon Plus | Scan Delay | Calvin Ho | OP#31 fails marginally to Vmin scan delay. Poor callouts. No obvious CSAM anomaly. No PEM sites observed. SDL in progress. | Jin Jie, Hao Ran, Kaihui, Gopi | In Progress | 2021-12-29 | [5 empty] | 2 | 2022
20 |  | FI | CS0026381SG | CCAR | Vermeer | Scan Delay | Zhao Wei | 9KC7780M10030 fail on Scan Delay CCD L3X Intest 1 and on Scan Delay CCD Intest 3. Curve trace (lidded) on power supplies showed differences between reject and good unit on VDDCR_CPU, VDDCR_SOC, VDDP when biased against VSS. Surface substrate damaged observed after delid and decap. Curve trace (delidded + decapped) showed VDD_18_S5 being shorted to VSS. Low res PEM observed no significant anomaly. Low res SDL site observed. Polishing in progress. | Haoran, Jin-Jie, Gopi | On Hold-Tool | 2021-12-07 | [5 empty] | 2 | 2022
21 |  | FI | CS0026401SG | Project | Raphael | SLT | Ding Feng | Thermal mapping was requested on RPL SLT when running certain workload. Thermal contour and Tmon reading accuracy are the objective. Hardware setup is done. Tdiode reading is incorrect with software, exploring hardware method. Hardware method of Tdiode reading requires device to be powered up, pending HWI to loan the GPUTJ board. | Nathan | In Progress | 2021-12-06 | [5 empty] | 2 | 2022
22 |  | FI | CS0026450SG | TSMC YIELD | Navi 21 | SLT | Dan Sigety | Reported SLT failure on NV21 Kicker parts. Failing diagnostics are GSSI201 and STD4.33. Diagnostic team is working on shortening the test pattern and narrowing down the failure. SLT test pattern has been shortened and optimized. HW setup is done. SW setup is done. Low res thermal analysis is in progress. | Nathan | In Progress | 2021-12-29 | [5 empty] | 2 | 2022
23 |  | FI | CS0026261SG | TSMC YIELD | Navi 24 | Scan Delay | John Placido | T8S9420005050603 fails scan delay. SDL observed sites within a scan flop. No PEM site observed at same place. In queue for high resolution VLP. |  | In Queue - Tester | [6 empty] | 2 | 2022
24 |  | FI | incoming | CCAR | Oberon | Scan Delay | Tan Chia Ying | TCGB230003111103 fails marginally to scan delay. Pending unit submission. |  | On Hold-External | [6 empty] | 2 | 2022
25 |  | FI | CS0026451SG | TSMC YIELD | Oberon Plus | Scan Delay | Adi Rai | TFTY23TF16092303 fails CCX net repeater. No anomaly shown in CSAM and optical inspection. No PEM site shown at net of interest (ct0/p_abuf). 6 extra PEM sites detected. Pending high resolution PEM. | Kai Hui, Vasanth, Gopi, Chiew Yu | In Queue - Tester | [6 empty] | 2 | 2022
26 |  | FI | CS0026469SG | CCAR | Starship | BIST | Richard Cumpio | return from Bytedance. SN9JD1861T00144. Fails bist. 2 bits on same column but physically far apart. Pending more data. |  | In Queue-Not Accepted | [6 empty] | 2 | 2022
27 |  | FI | CS0026475SG | CCAR | Starship | Scan Logic | Richard Cumpio | M0T2K0004051604 fails grossly to scanlogic. Validating fail on tester before delidding. | Winson, Wai Kit | In Progress | 2022-01-06 | [5 empty] | 2 | 2022
28 |  | FI | CS0026042SG | CCAR | Oberon | Other | KokChoon | Display failure that is impacting customer ~300PPM fallout in production. Low res PEM & SDL completed. Unit polished. | Gopi, Winson, Chiew Yu | On Hold-Tool | 2021-09-11 | 2021-09-26 |  |  |  |  | 2 | 2022
29 |  | FI | CS0025902SG | TSMC YIELD | Navi 24 | PCIe | Raju | Failure signature hit on PHY INELB Gen1&2 fails are on the second lane. Low resolution PEM did not observe abnormal emission site, Low resolution SDL observed multiple sites at the area of interest, High resolution analysis SDL analysis show multiple sites before the unit degraded due to prolonged scanning. -Location A observed SDL sites at test instructions 66 - 66.2ms after start of test . Location B observed SDL sites as long as 1064nm laser raster scanned on it. Unit is subsequently failed gross after long hours of test. No further FI possible. Need to discuss if the observed SDL sites at Location A with instruction “wait 26us for PHY to receive proper settings after reset” can explain the failure. | Gopi, Winson, Vasanth | On Hold-External | 2021-10-05 | 2021-10-27 |  |  |  | https://amdcloud.sharepoint.com/:p:/r/sites/die/tsmc6/NAvi24/CS0026160SG_NV24_PHY.pptx?d=wd2925dd19b594e81b413d5c77f2ca9a2&csf=1&web=1&e=96lNDc | 2 | 2022
30 |  | FI | CS0026221SG | TSMC YIELD | Navi 23 | Other | Edward Lim | therm diode reading higher than expected at hot. Units arrived. CT shows marginal leakage failure. No anomaly shown in CSAM and thermal emission. Abnormal TIVA sites were observed near the DPLUS pad when probed against VSS. Absence of sites on the rejects during low res PEM was observed. Pending design team's advice on the relationship between the TIVA and PEM sites. | Kai Hui, Chiew Yu, Jin-Jie, Nathan, Gopi | On Hold-External | 2021-10-21 | 2021-11-14 |  |  |  | https://amdcloud.sharepoint.com/:p:/r/sites/die/tsmc7/Navi23/CS0026221SG_NV23_thermdiode.pptx?d=w0921edebe4bc420d9a675892de0df134&csf=1&web=1&e=YAz1Rf | 2 | 2022
31 |  | FI | CS0026344SG | REL | Genesis-X | Scan Chain | Suhail | M0W3H0013080904 fails scan chain. Unit arrived from Austin.Low resolution PEM observed abnormal emission site inside the callout instance. Sample damaged during high resolution Analysis, In queue for PFA | Vasanth | In Progress | 2021-12-08 | [5 empty] | 2 | 2022
32 | [16 empty] | 2 | 2022
33 | [16 empty] | 2 | 2022
34 | [16 empty] | 2 | 2022
35 |  | PFA | CS0026477SG | NPI | Genoa | CA | Gerry Talbot | Request to physically check in Si Die for the presence / absence of RV via at the end of each T-coil. SEM and Optical inspection showed presence of additional RV via in the A1 Si die | Soon Huat | Complete |  |  |  | 2022-01-04 | 2022-01-04 | https://amdcloud.sharepoint.com/:p:/r/sites/die/tsmc5/_layouts/15/Doc.aspx?sourcedoc=%7BBF7B4858-1A47-45EE-BC79-1C9AF528D71D%7D&file=CS0026477SG%20Genoa%20A1%20Tcoil%20inspection.pptx&wdLOR=c1C73810B-509F-4151-93EC-CE39F083E0AA&action=edit&mobileredirect=true | 2 | 2022
36 |  | PFA | CS0026408AU | REL | Rembrandt | Alarm | Lauren Blair | RMB dies all failed for Alarms first on VDDIO_MEM_S3 (VDD11) before failing as PSShorts on subsequent retests with suspect Al stringer. Units 2 & 3 submitted for PFA. Unit 2 optical scope check showed AP ribbons. Similar gross AP ribbons observed causing alarms fail. | Wee Siang, Samarth, Mitchell | Complete |  |  |  | 2021-12-29 |  | https://myteams.amd.com/sites/pde/failure_analysis/TSMC7/_layouts/15/WopiFrame.aspx?sourcedoc=%7BA9850610-C016-414C-B950-69D7CEC106A4%7D&file=CS0026408AU_RMD_Alarm_Fails.pptx&action=default&IsList=1&ListId=%7B1762025E-0020-4BA7-91A0-97B793806928%7D&ListItemId=553 | 2 | 2022
37 |  | PFA | CS0026322SG | CCAR | Oberon | Scan Delay | Chia Ying | TC4M040025061003 (FRR#68) fails scan delay marginally. Low res and high res SDL site located at net callout. LVP detected slow & abnormal signal transition. Nanoprobing at Via2 observed lesser current in the failing callout net. TEM analysis showed resistive Via 1 at failing net : /mpu/mpu_ccd/cx0/core0/FPCTL0/FPCTL0_SLM/fpsce/fpsch/fpmatch/NxtMatch[53]. EDS elemental analysis showed no other foreign element detected | Hock bee, David, Samuel, Munyee,Gopi, Venkat, Yi Xuan, Winson, Vasanth, Jin Jie, Chiew Yu, Kaihui | Completed | 2021-11-18 | 2021-12-29 |  |  |  | https://amdcloud.sharepoint.com/:p:/r/sites/die/tsmc7/_layouts/15/doc2.aspx?sourcedoc=%7B6A0ACF9C-32FD-40F7-9832-4A82D3651A53%7D&file=CS0026322SG_OBR_CustomerReturn_Scan_Delay.pptx&action=edit&mobileredirect=true&CID=9BFC26F4-81F4-4AEB-9AFB-31CBA411EE93&wdLOR=c11AA76E6-5413-41F0-91DE-37454377F8E5 | 2 | 2022
38 |  | PFA | CS0026448SG | TSMC YIELD | Stones | YE | Abdullah | Stones CCD YE FA candidate, FA request Internal--00544 with Open.M4 signal. U8A305.00 Wfr3 X24 Y27. SEM inspection shows M4 break. | Xue Yao, Lito | Completed |  |  |  | 2021-12-23 |  | https://amdcloud.sharepoint.com/:p:/r/sites/die/tsmc5/Stones/CS0026448SG Stones Durango U8A305.00 Wfr3 X24 Y27 Scan.pptx?d=wa89df3e38eea48c6bccf18cb6b6c8f61&csf=1&web=1&e=9NmRfk | 2 | 2022
39 |  | PFA | CS0026470SG | TSMC YIELD | Stones | YE | Abdullah | Stones CCD YE FA candidate, 31797--Internal--00542. Selected U8A307.00 Wfr6 X37 Y9, Via1 suspect. M2 open observed. | Dion, Xue Yao | Completed | [5 empty] | https://amdcloud.sharepoint.com/:p:/r/sites/die/tsmc5/Stones/CS0026XXXSG Stones Durango U8A307.00 Wfr6 X37 Y9 Scan.pptx?d=wfb30e20d60bf4d66a373d6f4e97e46ac&csf=1&web=1&e=A2ahIb | 2 | 2022
40 |  | PFA | CS0026354SG | TSMC YIELD | Stones | YE | Abdullah | Stones CCD YE FA candidate, 31797--Internal--00542. U8A305.00 Wfr3 X23 Y22, Via1 suspect. Anomalous active PVC seen on gate under M0 PVC inspection​. EBAC analysis shows possible anomaly between​ Nets: ​/cx0/core2/ls2/ls2_SLM/ls2/stq/NxtStqAgFault[21]​ /cx0/core2/ls2/ls2_SLM/ls2/stq/I_StqAgFault _21__dff_q_reg_0_/net056​ High kV SEM / TEM / EDX inspection observed no anomaly​. No defect found. | Jingwen, Munyee, Wee Siang, Yin Zhe | Completed | [5 empty] | https://amdcloud.sharepoint.com/:p:/r/sites/die/tsmc5/_layouts/15/Doc.aspx?sourcedoc=%7B75CC6C3C-7F14-467B-B71F-91952F461581%7D&file=CS0026354SG_Stones_DG_(N5)_U8A305.00%20Wfr3_%20x23y22_Scan%20logic.pptx&wdOrigin=OFFICECOM-WEB.MAIN.REC&ct=1640939765938&action=edit&mobileredirect=true&CID=B65EB216-F474-4900-8A94-BF552BF9FD60&wdLOR=c267A16AE-63FA-451C-AAF7-E4086B1CECBB | 2 | 2022
0 |  | PFA | CS0026393AU | REL | Stones X3D | DCM ESD | David Eppes | Diecrackmon_X3D pin CDM ESD issue. CCD die #11 CT showed resistive short. Gross melt observed from M12 to M0. Further discussion in progress. | Chea Wei, Dion, David Lum | In progress |  |  | 2021-12-14 | 2021-12-23 |  |  | 3 | 2022
1 |  | PFA | CS0026342SG | CCAR | Oberon | Scan Delay | Chia Ying | TCGB780002060503 (FRR#69) fails scan extest grossly. Low res PEM shows site at callout net. High res PEM shows site near callout net. LSM showed no abnormality. Metal melt observed at M3 to VDVG, planar TEM shows gross anomaly. X conversion in progress. | Munyee, Wee Siang, Gopi, Hao Ran, Jingwen | In Progress | 2021-12-01 |  | 2021-12-07 | 2021-12-08 |  | https://amdcloud.sharepoint.com/:p:/r/sites/die/tsmc7/_layouts/15/Doc.aspx?sourcedoc=%7BB304C18C-B019-4A9F-B672-BE14A3DF9DA7%7D&file=CS0026342SG_Ob_scanExtest_CCAR_FRR%2369.pptx&wdLOR=cD45E52C2-9E80-4FA0-81DC-20105CDC933D&action=edit&mobileredirect=true | 3 | 2022
2 |  | PFA | CS0026266SG | REL | Genesis-X | Scan Logic | Suhail | Hot only logic and delay fail. High resolution SDL observed sites near the AOI. High res PEM observed abnormal emission inside the callout instance. Unit at M6, no anomaly observed | Soon Huat, Winson, Vasanth | In Progress | 2021-11-11 |  | 2021-12-08 | 2021-12-09 |  | https://amdcloud.sharepoint.com/:p:/r/sites/die/tsmc7/_layouts/15/Doc.aspx?sourcedoc=%7B721C15BA-21D4-42A8-AC44-0CAC0FF2E084%7D&file=CS0026266SG_GNX_ERA4_T168Hr_ScanChain.pptx&wdLOR=cD9B279D7-4712-4405-A8E6-D8237D803059&action=edit&mobileredirect=true | 3 | 2022
3 |  | PFA | CS0025970AU | REL | Hammerhead | Scan Chain | Ariel Liu | FA160 Scan Chain failing slow/fast. CTP and PEM found no anomaly. Bubble forms on the backside Si, thus further FI not possible. SEM inpection from M5 - M0 at the failing chain show no anomaly. In queue for CAFM. | Dion, Xue Yao | In Progress | [6 empty] | 3 | 2022
4 |  | PFA | CS0026493SG | TSMC YIELD | Stones | YE | Abdullah | Stones CCD YE Internal--00543. U8A305.00 Wfr3 X16 Y27. Open.M2 suspect. Abnormal PVC observed at callout VD. In queue for TEM prep. | Xue Yao, Lei Lei | In Progress | [6 empty] | 3 | 2022
5 |  | PFA | Incoming | TSMC YIELD | Stones | YE | Abdullah | Stones CCD YE Internal--00543. U8A305.00 Wfr3 X11 Y14. Open.M2 suspect. Deprocessing in progress. | Xue Yao, Lito | In Progress | [6 empty] | 3 | 2022
6 |  | PFA | CS0026362SG | TSMC YIELD | Stones | YE | Abdullah | Stones CCD YE 31797 Internal 00564. U8A307.00 Wfr6 x20 y4 Cell signal fail at cx0/core0/exrsdpt0/exrsdpt0_SLM/I_DPTRS/I_RS0_SrcB/I2Place_ZINV_49_6388. Diagnostic suspect is Via3. Deproccessed to M10 | David, XueYao,Lito,LeiLei | [7 empty] | 3 | 2022
7 |  | PFA | Incoming | TSMC YIELD | Stones | YE | Abdullah | Stones CCD YE Internal--00543. U8A307.00 Wfr22 X9 Y24. Open.M5 suspect. Deprocessing in progress. | Yinzhe, Lito | In Progress | [6 empty] | 3 | 2022
8 |  | PFA | CS0026047SG | CCAR | Navi 14 | Other | Fernando | FA25086 / #7 - SS63K9O011938ZZZ1814 fails to Slave DFLL. Group B tests shows abnormal emissions. V1 probing showed no anomaly. Voltage response done at V0, damage VDVG and MD observed. | Yin Zhe, Shang Yi, Gopi, Yi Xuan, Nathan, Jingwen | In Progress | 2021-09-03 |  | 2021-09-07 | 2021-09-08 |  | https://amdcloud.sharepoint.com/:p:/r/sites/die/tsmc7/_layouts/15/Doc.aspx?sourcedoc=%7BAE935B8A-0924-4943-9C2A-DC99346C9C43%7D&file=CS0026047SG_NV14_CCAR_DFLL_SS63K9O011938ZZZ1814.pptx&wdLOR=cC191FD39-01DA-4578-BF81-4751461B9B6C&action=edit&mobileredirect=true | 3 | 2022
9 |  | PFA | CS0026259AU | TSMC YIELD | Navi 24 | Scan Delay | John Placido | T8S948TN05331603 fails scan delay. SDL observed sites within a scan flop. No PEM site observed at same place. Delayering in progress. | Wei Jie, Arun | In Progress | [6 empty] | 3 | 2022
10 |  | PFA | CS0026295SG | TSMC YIELD | Navi 23 | Other | Bill Ang | CLDO fails. Units arrived. High res LSM in progress. Abnomal hotspot and emission observed at suspected CLDO. Unit at M10. | Samuel, Munyee, Jin-Jie | In Progress | 2021-11-16 |  | 2021-12-30 |  |  | https://amdcloud.sharepoint.com/:p:/r/sites/die/tsmc7/Navi23/CS0026295SG_NV23_FT1_CLDO_Fail_TF5C380009101203.pptx?d=w704b1c58e26f4b16bb36bc6b651e0185&csf=1&web=1&e=qW5Qxf | 3 | 2022
11 |  | PFA | CS0026340SG | Construction | M1-Pro | Construction | Srividhya | Construction analysis for latest Apple M1-Pro Chip. Initial cross section showed some key differences compared to AMD 5nm Hammerhead. M1 Pro has 18 Metal layers and 4 thick metal lines. Pending further inputs from design on areas of interest. | Munyee, Bernice | In Progress |  |  |  | 2021-08-20 |  |  | 3 | 2022
12 |  | PFA | CS0026341SG | Construction | Intel i9 | Construction | Srividhya | Construction analysis for latest Intel Alderlake Chip. Initial cross section showed some key differences compared to AMD 5nm Hammerhead. It has 17 Metal layers, no Aluminum layer. First RDL layer is 5um thick. Pending further inputs from design on areas of interest. | Munyee, Bernice, Aaron | In Progress | [6 empty] | 3 | 2022
13 |  | PFA | CS0026484SG | CCAR | Picasso | Other | Debbie | Unit from HP Inventec with reported failure ‘No Power’. Design found the failure can be replicated if there is a leakage of 400nA on X1 pad. New units being submitted. Probing do not show any leakage at M10. Checking with requestor for leakage info. | Chea Wei | In Progress |  |  |  | 2021-01-11 |  |  | 3 | 2022
14 | [16 empty] | 3 | 2022
15 | [16 empty] | 3 | 2022
16 | [16 empty] | 3 | 2022
17 | [16 empty] | 3 | 2022
18 |  | FI | CS0026475SG | CCAR | Starship | Scan Logic | Richard Cumpio | M0T2K0004051604 fails grossly to scanlogic. Validating fail on tester before delidding. Low resolution PEM observed abnormal site near the callout. High resolution PEM and LVP in progress | Winson, Vasanth, Wai Kit | In Progress | 2022-01-06 | [5 empty] | 3 | 2022
19 |  | FI | CS0026449SG | REL | Vermeer | Scan Delay | Suhail | 1 PS/Continuity passing units submitted to FA to do thermal & photon emission with VPULSE technique to look out for abnormal sites matching AP stringer signature. Interim report with themal mapping discussed with task force. Array Protect bits were set to 0 in scan pattern and this was suspected as a reason for the abnormal thermal emissions. New patterns with the teh array bits set to 1 was provided and thermal mapping for these new patterns showed the abnormal thermal emissions to be gone. The changes are to the pattern set is rolled out for production for all products. | Gopi, Venkat, Nathan | On Hold-External | 2021-12-24 |  |  |  |  | https://amdcloud.sharepoint.com/:p:/r/sites/die/tsmc7/Genesis/CS0026449SG_VMX_SP3_AP_Stringer.pptx?d=wccda44312a424c50b13dc19ef0b1bf19&csf=1&web=1&e=X5s4g1 | 3 | 2022
20 |  | FI | CS0026183SG | NPI | Stones | CREST | Sooraj | Request to identify any critical paths using CTP aka SDL on the PS core and/or L3X used in the Stones server MCM. Please use the most limiting pattern: CREST_RSA_DKERNL3_V5-2. Aim for high voltage/frequency (north of 4-4.5 GHz at ~1-1.1 V.). Low resoltuion CTP with free running laser show no site inside core0. CTP with sync mode show no sites at core0 and L3 cache. CTP scan with 1320nm laser on core0 with new patterns showed a failing site. High resolution CTP completed.Interim report sent out. New request from Design to scan a new location of clk gaters to confirm speed path. Unit1 damaged during scanning and continuing the lower magnification CTP on unit3. Low res CTP on core0 showed multiple failing sites & interim report sent out to design. Low res CTP on core1 showed multiple passing & failing sites. Interim report sent out. Preparing for high res CTP | Gopi, Yi Xuan, Winson, Vasanth | In Progress | 2021-10-20 | 11/23/2021 12/1/2021 |  |  |  | https://amdcloud.sharepoint.com/:p:/r/sites/die/tsmc5/Stones/CS0026183SG_Stones_SP5_Crest_SpeedDebug.pptx?d=wd6ae915747a3456cab6d6316a220b3c1&csf=1&web=1&e=QgJEix | 3 | 2022
21 |  | FI | CS0026445SG | CCAR | Oberon Plus | Scan Delay | Calvin Ho | OP#31 fails marginally to Vmin scan delay. Poor callouts. No obvious CSAM anomaly. No PEM sites observed. SDL shows speedpath. Interim report writing in progress. | Jin Jie, Hao Ran, Kaihui, Gopi | In Progress | 2021-12-29 | [5 empty] | 3 | 2022
22 |  | FI | CS0026442SG | CCAR | Oberon | Scan Delay | Chia Ying | WO06497S10429 fail scan delay intest3. No anomality on CSAM. No anomality on curve trace for major power supplies. In progress for FI analysis. | Haoran | In Progress | 2022-01-07 | [5 empty] | 3 | 2022
23 |  | FI | CS0026381SG | CCAR | Vermeer | Scan Delay | Zhao Wei | 9KC7780M10030 fail on Scan Delay CCD L3X Intest 1 and on Scan Delay CCD Intest 3. Curve trace (lidded) on power supplies showed differences between reject and good unit on VDDCR_CPU, VDDCR_SOC, VDDP when biased against VSS. Surface substrate damaged observed after delid and decap. Curve trace (delidded + decapped) showed VDD_18_S5 being shorted to VSS. Low res PEM observed no significant anomaly. Low res SDL site observed. Unit cracked during polishing. Discussion with PFA in progress. | Haoran, Jin-Jie, Gopi, Yi-Xuan | In Progress | 2021-12-07 | [5 empty] | 3 | 2022
24 |  | FI | CS0026401SG | Project | Raphael | SLT | Ding Feng | Thermal mapping was requested on RPL SLT when running certain workload. Thermal contour and Tmon reading accuracy are the objective. Hardware setup is done. Tdiode reading is incorrect with software, exploring hardware method. Hardware method of Tdiode reading requires device to be powered up, pending HWI to loan the GPUTJ board. GPUTJ board has been acquired. Thermal analysis is in progress. | Nathan | In Progress | 2021-12-06 | [5 empty] | 3 | 2022
25 |  | FI | CS0026450SG | TSMC YIELD | Navi 21 | SLT | Dan Sigety | Reported SLT failure on NV21 Kicker parts. Failing diagnostics are GSSI201 and STD4.33. Diagnostic team is working on shortening the test pattern and narrowing down the failure. SLT test pattern has been shortened and optimized. HW setup is done. SW setup is done. Low res thermal analysis showed no anomaly. Low res PEM showed no anomaly. Interim report released, pending for design feedback. | Nathan | In Progress | 2021-12-29 | 2022-01-11 |  |  |  |  | 3 | 2022
26 |  | FI | CS0026261SG | TSMC YIELD | Navi 24 | Scan Delay | John Placido | T8S9420005050603 fails scan delay. SDL observed sites within a scan flop. No PEM site observed at same place. In queue for high resolution VLP. |  | In Queue - Tester | [6 empty] | 3 | 2022
27 |  | FI | CS0026451SG | TSMC YIELD | Oberon Plus | Scan Delay | Adi Rai | TFTY23TF16092303 fails CCX net repeater. No anomaly shown in CSAM and optical inspection. No PEM site shown at net of interest (ct0/p_abuf). 6 extra PEM sites detected. Pending high resolution PEM. | Kai Hui, Vasanth, Gopi, Chiew Yu | In Queue - Tester | [6 empty] | 3 | 2022
28 |  | FI | CS0026042SG | CCAR | Oberon | Other | KokChoon | Display failure that is impacting customer ~300PPM fallout in production. Low res PEM & SDL completed. Unit polished. | Gopi, Winson, Chiew Yu | On Hold-Tool | 2021-09-11 | 2021-09-26 |  |  |  |  | 3 | 2022
29 |  | FI | CS0025902SG | TSMC YIELD | Navi 24 | PCIe | Raju | Failure signature hit on PHY INELB Gen1&2 fails are on the second lane. Low resolution PEM did not observe abnormal emission site, Low resolution SDL observed multiple sites at the area of interest, High resolution analysis SDL analysis show multiple sites before the unit degraded due to prolonged scanning. -Location A observed SDL sites at test instructions 66 - 66.2ms after start of test . Location B observed SDL sites as long as 1064nm laser raster scanned on it. Unit is subsequently failed gross after long hours of test. No further FI possible. Need to discuss if the observed SDL sites at Location A with instruction “wait 26us for PHY to receive proper settings after reset” can explain the failure. | Gopi, Winson, Vasanth | On Hold-External | 2021-10-05 | 2021-10-27 |  |  |  | https://amdcloud.sharepoint.com/:p:/r/sites/die/tsmc6/NAvi24/CS0026160SG_NV24_PHY.pptx?d=wd2925dd19b594e81b413d5c77f2ca9a2&csf=1&web=1&e=96lNDc | 3 | 2022
30 |  | FI | CS0026221SG | TSMC YIELD | Navi 23 | Other | Edward Lim | therm diode reading higher than expected at hot. Units arrived. CT shows marginal leakage failure. No anomaly shown in CSAM and thermal emission. Abnormal TIVA sites were observed near the DPLUS pad when probed against VSS. Absence of sites on the rejects during low res PEM was observed. Pending design team's advice on the relationship between the TIVA and PEM sites. | Kai Hui, Chiew Yu, Jin-Jie, Nathan, Gopi | On Hold-External | 2021-10-21 | 2021-11-14 |  |  |  | https://amdcloud.sharepoint.com/:p:/r/sites/die/tsmc7/Navi23/CS0026221SG_NV23_thermdiode.pptx?d=w0921edebe4bc420d9a675892de0df134&csf=1&web=1&e=YAz1Rf | 3 | 2022
31 | [16 empty] | 3 | 2022
32 | [16 empty] | 3 | 2022
33 | [16 empty] | 3 | 2022
34 | [16 empty] | 3 | 2022
35 |  | PFA | CS0026438SG | CCAR | Genesis | BIST | Richard | Tencent RMA failing BIST Single Bit Vmax. Via1 probing show no anomaly. VDVG probing shows one pass gate has a slightly lower drive strength. X-sectional TEM/EDX showed smaller epi on source side of UPG. | Chea Wei, Hock Bee, Mun yee, Shang yi | Completed |  |  |  | 2021-12-22 |  | https://amdcloud.sharepoint.com/:p:/r/sites/die/tsmc7/Genesis/CS0026438SG_GN_Tencent_CCAR_SB_Vmax.pptx?d=w3ac3a9d9974b457fa30ab74491bd6430&csf=1&web=1&e=g1jnzf | 3 | 2022
36 |  | PFA | CS0026429SG | TSMC YIELD | Stones | YE | Abdullah | Stones CCD YE FA candidate, FA request Internal--00534 with Open Fanout. Selected U8A307.00 Wfr6 X22 Y14, Via3 suspect. Nanoprobing at Via 4 shows resistive path along the suspected net. EBIRCH observed a site along the net. TEM and EDS analysis observed resistive via 3. | Samuel, Munyee, Lito, Lei Lei | Completed | [5 empty] | https://amdcloud.sharepoint.com/:p:/r/sites/die/tsmc5/Stones/CS0026429SG Stones Durango U8A307.00 Wfr6 X22 Y14 OpenFanout.pptx?d=w0603ba05b2dd4d68bd8ca81f3fffb466&csf=1&web=1&e=Il0G7B Stones Durango U8A307.00 Wfr6 X22 Y14 OpenFanout.pptx | 3 | 2022
37 |  | PFA | CS0026485SG | TSMC YIELD | Stones | YE | Abdullah | Stones CCD YE Internal--00544. U8A307.00 Wfr6 X30 Y02. Open M4 suspect. M2 open observed. | Xue Yao, Lei Lei | Completed | [5 empty] | https://amdcloud.sharepoint.com/:p:/r/sites/die/tsmc5/Stones/CS0026485SG Stones Durango U8A307.00 Wfr6 X30 Y02.pptx?d=wf26ddf95e720495c9b2a3f8deff9e967&csf=1&web=1&e=MEqQhi | 3 | 2022
38 |  | PFA | CS0026486SG | TSMC YIELD | Stones | YE | Abdullah | Stones CCD YE Internal--00534. U8A307.00 Wfr22 X30 Y5. Via3 suspect. M13 open observed. | Hock Bee, Lei Lei | Completed | [5 empty] | https://amdcloud.sharepoint.com/:p:/r/sites/die/tsmc5/_layouts/15/Doc.aspx?sourcedoc=%7B04CDBB59-02BF-4E4B-B007-48A41D547EF3%7D&file=CS0026486SG%20Stones%20Durango%20U8A307.00%20Wfr22%20X30%20Y5%20Scan.pptx&action=edit&mobileredirect=true | 3 | 2022
39 |  | FI | CS0026344SG | REL | Genesis-X | Scan Chain | Suhail | M0W3H0013080904 fails scan chain. Unit arrived from Austin.Low resolution PEM observed abnormal emission site inside the callout instance. Sample damaged during high resolution Analysis.No further analysis possible | Vasanth | Complete | 2021-12-08 |  | 2022-01-10 |  |  | https://amdcloud.sharepoint.com/:p:/r/sites/die/tsmc7/Genesis/CS0026344SG_GNX_T504Hr_ScanChain.pptx?d=w3cb9caed4367408ba302cd2bedacab9a&csf=1&web=1&e=3f9fYI | 3 | 2022
40 |  | PFA | CS0026362SG | TSMC YIELD | Stones | YE | Abdullah | Stones CCD YE 31797 Internal 00536. U8A307.00 Wfr3 x17 y1 Cell signal fail at cx0/core4/bp0 /bp0_SLM/bpctl/I_BPCTLTID_1__bpctltid/U51750. Diagnostic suspect is Via3. NDF. | David Lum, Xue Yao, Lei Lei, Jingwen,Dion,Weesiang, Munyee | Completed | [5 empty] | https://amdcloud.sharepoint.com/:p:/r/sites/die/tsmc5/_layouts/15/Doc.aspx?sourcedoc=%7B91CCB1BB-553B-4746-9EEB-721861E4ACF8%7D&file=CS0026362SG%20Stones%20Durango%20U8A307.00%20Wfr6%20X17%20Y01.pptx&action=edit&mobileredirect=true | 3 | 2022
0 |  | PFA | CS0026445SG | CCAR | Oberon Plus | Scan Delay | Adi Rai | OP#31 fails marginally to Vmin scan delay. Poor callouts. No obvious CSAM anomaly. High res PEM shows an abnormal site. High res SDL shows 1 fail and 3 pass sites. | Samuel, Wei Jie, Jin Jie, Hao Ran, Kaihui, Gopi | In Progress | 2021-12-29 |  | 2022-01-14 |  |  | https://amdcloud.sharepoint.com/:p:/r/sites/die/tsmc6/oberon%20plus/CS0026445SG_ObP_RMA_OP-31.pptx?d=w2d93f274be004d61b184f7290c62e86e&csf=1&web=1&e=1VlWJg | 4 | 2022
1 |  | PFA | CS0026525SG | CCAR | Starship | Construction | Suhail | STARSHIP and GENESIS AP MIN spacing measurements for Al stringer issue. Delayering to AP layer done and SEM measurements in progress. | Mun Yee | In Progress |  |  |  | 2022-01-15 |  | https://amdcloud.sharepoint.com/:p:/r/sites/die/tsmc7/_layouts/15/Doc.aspx?sourcedoc=%7BDC390C48-094B-4000-AFDD-3E9C712CD9F4%7D&file=incoming_AP_minimum_Spacing.pptx&action=edit&mobileredirect=true | 4 | 2022
2 |  | PFA | CS0026266SG | REL | Genesis-X | Scan Logic | Suhail | Hot only logic and delay fail. High resolution SDL observed sites near the AOI. High res PEM observed abnormal emission inside the callout instance. Unit at M4, no anomaly observed | Soon Huat, Winson, Vasanth, Jingwen | In Progress | 2021-11-11 |  | 2021-12-08 | 2021-12-09 |  | https://amdcloud.sharepoint.com/:p:/r/sites/die/tsmc7/_layouts/15/Doc.aspx?sourcedoc=%7B721C15BA-21D4-42A8-AC44-0CAC0FF2E084%7D&file=CS0026266SG_GNX_ERA4_T168Hr_ScanChain.pptx&wdLOR=cD9B279D7-4712-4405-A8E6-D8237D803059&action=edit&mobileredirect=true | 4 | 2022
3 |  | PFA | Incoming | TSMC YIELD | Oberon Plus | PDF PVC | Chuck | PDF ProjectA Plus M2 Wafer shpment for opens check. Wafer cleaving in progress. | Dion | In Progress | [6 empty] | 4 | 2022
4 |  | PFA | CS0025970AU | REL | Hammerhead | Scan Chain | Ariel Liu | FA160 Scan Chain failing slow/fast. CTP and PEM found no anomaly. Bubble forms on the backside Si, thus further FI not possible. SEM inpection from M5 - M0 at the failing chain show no anomaly. In queue for CAFM. | Dion, Xue Yao | In Progress | [6 empty] | 4 | 2022
5 |  | PFA | CS0026484SG | CCAR | Picasso | Other | Debbie | Unit from HP Inventec with reported failure ‘No Power’. Design found the failure can be replicated if there is a leakage of 400nA on X1 pad. New units being submitted. Probing do not show any leakage at M10. Checking with requestor for leakage info. New units submitted. Deprocessing in progress. | Chea Wei | In Progress |  |  |  | 2021-01-11 |  |  | 4 | 2022
6 |  | PFA | Incoming | TSMC YIELD | Stones | YE | Abdullah | Stones CCD YE Internal--00543. U8A305.00 Wfr3 X11 Y14. Open.M2 suspect. No M2 open observed. SEM inspection in progress at VDVG. | Xue Yao, Lito | In Progress | [6 empty] | 4 | 2022
7 |  | PFA | Incoming | TSMC YIELD | Stones | YE | Abdullah | Stones CCD YE Internal--00541. U8A305.00 Wfr3 X13 Y19. Bridge.M3 suspect. Deprocessing in progress. | Xue Yao, Lei Lei | In Progress | [6 empty] | 4 | 2022
8 |  | PFA | CS0026362SG | TSMC YIELD | Stones | YE | Abdullah | Stones CCD YE 31797 Internal 00564. U8A307.00 Wfr6 x20 y4 Cell signal fail at cx0/core0/exrsdpt0/exrsdpt0_SLM/I_DPTRS/I_RS0_SrcB/I2Place_ZINV_49_6388. Diagnostic suspect is Via3. Deproccessed to M10 | David, XueYao, Lito, LeiLei, Samuel,. Munyee, Dion | In Progress |  |  |  | 2022-01-12 |  |  | 4 | 2022
9 |  | PFA | Incoming | TSMC YIELD | Stones | YE | Abdullah | Stones CCD YE Internal--00543. U8A307.00 Wfr22 X9 Y24. Open.M5 suspect. Abnormal PVC observed. Nanoprobing showed openV5, EBAC showed open M5. | Yinzhe, Lito | In Progress | [6 empty] | 4 | 2022
10 |  | PFA | Incoming | TSMC YIELD | Stones | YE | Abdullah | Stones CCD YE Internal--00536. U8A305.00 Wfr3 x21 y13 Cell signal fail at /cx0/l3x/l3me0/l3meClone_SLM/l3/l3s0/l3s_l3f_ctl/aps_rename_26123_. Diagnostic suspect points to cell internal. Deproccessed to M13 | David Lum, Xueyao, Lei Lie, Lito | In Progress |  |  |  | 2022-01-19 |  |  | 4 | 2022
11 |  | PFA | Incoming | TSMC YIELD | Stones | YE | Abdullah | Stones CCD YE Internal--00536. U8A305.00 Wfr3 x39 y21 Cell signal fail at /cx0/l3x/l3me7/l3meClone_SLM/l3/l3s0/l3s_l3f_dp1/APSDRC_net_158295 Diagnostic suspect points to cell internal. Deproccessed to M8 | Jingwen, Lei Lei, Lito | In Progress |  |  |  | 2022-01-19 |  |  | 4 | 2022
12 |  | PFA | CS0026259AU | TSMC YIELD | Navi 24 | Scan Delay | John Placido | T8S948TN05331603 fails scan delay. SDL observed sites within a scan flop. No PEM site observed at same place. Delayering in progress. Unit is at M2. | Wei Jie, Arun | In Progress | [6 empty] | 4 | 2022
13 |  | PFA | CS0026295SG | TSMC YIELD | Navi 23 | Other | Bill Ang | CLDO fails. Units arrived. High res LSM in progress. Abnomal hotspot and emission observed at suspected CLDO. Unit on hold at M1. FI to discuss with designer to further isolate the fail. | Samuel, Munyee, Jin-Jie | In Progress | 2021-11-16 |  | 2021-12-30 |  |  | https://amdcloud.sharepoint.com/:p:/r/sites/die/tsmc7/Navi23/CS0026295SG_NV23_FT1_CLDO_Fail_TF5C380009101203.pptx?d=w704b1c58e26f4b16bb36bc6b651e0185&csf=1&web=1&e=qW5Qxf | 4 | 2022
14 |  | PFA | CS0026340SG | Construction | M1-Pro | Construction | Srividhya | Construction analysis for latest Apple M1-Pro Chip. Initial cross section showed some key differences compared to AMD 5nm Hammerhead. M1 Pro has 18 Metal layers and 4 thick metal lines. Pending further inputs from design on areas of interest. | Munyee, Bernice | In Progress |  |  |  | 2021-08-20 |  |  | 4 | 2022
15 |  | PFA | CS0026341SG | Construction | Intel i9 | Construction | Srividhya | Construction analysis for latest Intel Alderlake Chip. Initial cross section showed some key differences compared to AMD 5nm Hammerhead. It has 17 Metal layers, no Aluminum layer. First RDL layer is 5um thick. Pending further inputs from design on areas of interest. | Munyee, Bernice, Aaron | In Progress | [6 empty] | 4 | 2022
16 | [16 empty] | 4 | 2022
17 | [16 empty] | 4 | 2022
18 | [16 empty] | 4 | 2022
19 | [16 empty] | 4 | 2022
20 | [16 empty] | 4 | 2022
21 | [16 empty] | 4 | 2022
22 | [16 empty] | 4 | 2022
23 | [16 empty] | 4 | 2022
24 | [16 empty] | 4 | 2022
25 |  | FI | CS0026504SG | CCAR | Starship | BIST | Richard Cumpio | H3C returned this part reported MCA fail and no boot, Low res FI in progress | Jin Jie | In Progress | 2022-01-18 | [5 empty] | 4 | 2022
26 |  | FI | CS0026183SG | NPI | Stones | CREST | Sooraj | Request to identify any critical paths using CTP aka SDL on the PS core and/or L3X used in the Stones server MCM. Please use the most limiting pattern: CREST_RSA_DKERNL3_V5-2. Aim for high voltage/frequency (north of 4-4.5 GHz at ~1-1.1 V.). Low resoltuion CTP with free running laser show no site inside core0. CTP with sync mode show no sites at core0 and L3 cache. CTP scan with 1320nm laser on core0 with new patterns showed a failing site. High resolution CTP completed.Interim report sent out. New request from Design to scan a new location of clk gaters to confirm speed path. Unit1 damaged during scanning and continuing the lower magnification CTP on unit3. Low res CTP on core0 showed multiple failing sites & interim report sent out to design. Low res CTP on core1 showed multiple passing & failing sites that matched to timing report. Request for high res CTP on some of the Core 1 sites. High res CTP on Core 0 is in progress | Gopi, Yi Xuan, Winson, Vasanth | In Progress | 2021-10-20 | 11/23/2021 12/1/2021 |  |  |  | https://amdcloud.sharepoint.com/:p:/r/sites/die/tsmc5/Stones/CS0026183SG_Stones_SP5_Crest_SpeedDebug.pptx?d=wd6ae915747a3456cab6d6316a220b3c1&csf=1&web=1&e=QgJEix | 4 | 2022
27 |  | FI | CS0026503SG | CCAR | Oberon Plus | Scan Delay | Adi Rai | OP-39 RMA unit exhibits similar failure as OP-31( LMS# CS0026445SG) RMA unit. The CCXEngine and CCXFP intest Vmin are much higher than OP-31 and charz for this unit. Optical inspection shows multiple dents and scratches. CSAM shows no anomaly. Ongoing polishing of unit. | Kaihui | In Progress | 2022-01-17 | [5 empty] | 4 | 2022
28 |  | FI | CS0026442SG | CCAR | Oberon | Scan Delay | Chia Ying | WO06497S10429 fail scan delay intest3. No anomality on CSAM. No anomality on curve trace for major power supplies. Low res PEM observed no significant anomaly. High res SDL site observed at callout net. In queue to prepare for laser probing | Haoran, Jin-Jie, Gopi, Nathan, Kaihui | On Hold-Tool | 2022-01-07 | [5 empty] | 4 | 2022
29 |  | FI | CS0026381SG | CCAR | Vermeer | Scan Delay | Zhao Wei | 9KC7780M10030 fail on Scan Delay CCD L3X Intest 1 and on Scan Delay CCD Intest 3. Curve trace (lidded) on power supplies showed differences between reject and good unit on VDDCR_CPU, VDDCR_SOC, VDDP when biased against VSS. Surface substrate damaged observed after delid and decap. Curve trace (delidded + decapped) showed VDD_18_S5 being shorted to VSS. Hotspot observed on IOD when biasing VDD_18_S5 to VSS. Low res PEM observed no significant anomaly. Low res SDL site observed. CCD0 cracked during polishing. In progress of removing CCD0 and trying further FI. | Haoran, Jin-Jie, Gopi, Yi-Xuan | On Hold - Tester | 2021-12-07 | [5 empty] | 4 | 2022
30 |  | FI | CS0026401SG | Project | Raphael | SLT | Ding Feng | Thermal mapping was requested on RPL SLT when running certain workload. Thermal contour and Tmon reading accuracy are the objective. Hardware setup is done. Tdiode reading is incorrect with software, exploring hardware method. Hardware method of Tdiode reading requires device to be powered up, pending HWI to loan the GPUTJ board. GPUTJ board has been acquired. Thermal analysis is done and interim report has been released. Next plan: perform thermal analysis with Tmon calibrated device. Pending for requestor's feedback for next plan. | Nathan | In Progress | 2021-12-06 |  |  |  |  | https://amdcloud.sharepoint.com/:p:/r/sites/die/tsmc5/_layouts/15/Doc.aspx?sourcedoc=%7B162497A6-D6C0-4694-A6DE-86C6C94D1AA1%7D&file=CS0026401SG_Raphael_ThermalMapping.pptx&wdLOR=c56BB3398-DB75-44AD-A6D9-AF19E22DA1C1&action=edit&mobileredirect=true | 4 | 2022
31 |  | FI | CS0026450SG | TSMC YIELD | Navi 21 | SLT | Dan Sigety | Reported SLT failure on NV21 Kicker parts. Failing diagnostics are GSSI201 and STD4.33. Diagnostic team is working on shortening the test pattern and narrowing down the failure. SLT test pattern has been shortened and optimized. HW setup is done. SW setup is done. Low res thermal analysis showed no anomaly. Low res PEM showed no anomaly. Interim report released, pending for design feedback. | Nathan | In Progress | 2021-12-29 | 2022-01-11 |  |  |  |  | 4 | 2022
32 |  | FI | CS0026496SG | REL | Vermeer-X | CREST | Eng Sheng | VMR-X Post HTS 500TSV reject, Optical analysis and Xray showed no anomaly. Low resolution PEM and thermal emission in progress. | Vasanth, Bernice | In Progress | 2022-01-18 | [5 empty] | 4 | 2022
33 |  | FI | CS0026261SG | TSMC YIELD | Navi 24 | Scan Delay | John Placido | T8S9420005050603 fails scan delay. SDL observed sites within a scan flop. No PEM site observed at same place. In queue for high resolution VLP. |  | In Queue - Tester | [6 empty] | 4 | 2022
34 |  | FI | CS0026512SG | CCAR | Genesis | Scan Delay | Yadana | Gibraltar ACF#29 fails grossly to scandelay. |  | In Queue - Tester | [6 empty] | 4 | 2022
35 |  | FI | CS0026451SG | TSMC YIELD | Oberon Plus | Scan Delay | Adi Rai | TFTY23TF16092303 fails CCX net repeater. No anomaly shown in CSAM and optical inspection. No PEM site shown at net of interest (ct0/p_abuf). 9 extra PEM sites detected (high res). Pending availability of tool and hardware for LVP. | Kai Hui, Vasanth, Gopi, Winson, Chiew Yu | In Queue - Tester | 2022-01-02 | [5 empty] | 4 | 2022
36 |  | FI | CS0025902SG | TSMC YIELD | Navi 24 | PCIe | Raju | Failure signature hit on PHY INELB Gen1&2 fails are on the second lane. Low resolution PEM did not observe abnormal emission site, Low resolution SDL observed multiple sites at the area of interest, High resolution analysis SDL analysis show multiple sites before the unit degraded due to prolonged scanning. -Location A observed SDL sites at test instructions 66 - 66.2ms after start of test . Location B observed SDL sites as long as 1064nm laser raster scanned on it. Unit is subsequently failed gross after long hours of test. No further FI possible. Need to discuss if the observed SDL sites at Location A with instruction “wait 26us for PHY to receive proper settings after reset” can explain the failure. | Gopi, Winson, Vasanth | On Hold-External | 2021-10-05 | 2021-10-27 |  |  |  | https://amdcloud.sharepoint.com/:p:/r/sites/die/tsmc6/NAvi24/CS0026160SG_NV24_PHY.pptx?d=wd2925dd19b594e81b413d5c77f2ca9a2&csf=1&web=1&e=96lNDc | 4 | 2022
37 |  | FI | CS0026221SG | TSMC YIELD | Navi 23 | Other | Edward Lim | therm diode reading higher than expected at hot. Units arrived. CT shows marginal leakage failure. No anomaly shown in CSAM and thermal emission. Abnormal TIVA sites were observed near the DPLUS pad when probed against VSS. Absence of sites on the rejects during low res PEM was observed. Pending design team's advice on the relationship between the TIVA and PEM sites. | Kai Hui, Chiew Yu, Jin-Jie, Nathan, Gopi | On Hold-External | 2021-10-21 | 2021-11-14 |  |  |  | https://amdcloud.sharepoint.com/:p:/r/sites/die/tsmc7/Navi23/CS0026221SG_NV23_thermdiode.pptx?d=w0921edebe4bc420d9a675892de0df134&csf=1&web=1&e=YAz1Rf | 4 | 2022
38 | [16 empty] | 4 | 2022
39 | [16 empty] | 4 | 2022
40 | [16 empty] | 4 | 2022
41 | [16 empty] | 4 | 2022
42 | [16 empty] | 4 | 2022
43 |  | PFA | CS0026475SG | CCAR | Starship | Scan Logic | Richard Cumpio | M0T2K0004051604 fails grossly to scanlogic. High resolution PEM observed abnormal site near the callout. LVP observed weak/distorted toggle at the callout. Anomalous gate pvc observed at Via1, Via 0 and VDVG layer at the callout net PEM site. Nanoprobing showed shorted between gate and /VDDCR_CPU_CORE3. Gate: /cx0/ core3/FPIDP0/FPIDP0_SLM/ fpidp/FPCLMH/ropt_net_8579. High KV SEM showed MD is shorted MG | Hock Bee, Munyee, Chea Wei, Winson, Vasanth, Wai Kit | Complete | 2022-01-06 |  | 2022-01-17 |  |  | https://amdcloud.sharepoint.com/:p:/r/sites/die/tsmc7/_layouts/15/doc2.aspx?sourcedoc=%7B262F35CE-1518-4CE2-AD96-EF82774B6B8C%7D&file=CS0026475SG_Rome_CCAR_Scan_Logic.pptx&action=edit&mobileredirect=true&CID=65A6B2F9-F205-4DB8-B1B8-A3B0AE8F93C3&wdLOR=c993C42DC-2EE5-4C0B-901B-46DE804A3025 | 4 | 2022
44 |  | FI | CS0026449SG | REL | Vermeer | Scan Delay | Suhail | 1 PS/Continuity passing units submitted to FA to do thermal & photon emission with VPULSE technique to look out for abnormal sites matching AP stringer signature. Interim report with themal mapping discussed with task force. Array Protect bits were set to 0 in scan pattern and this was suspected as a reason for the abnormal thermal emissions. New patterns with the teh array bits set to 1 was provided and thermal mapping for these new patterns showed the abnormal thermal emissions to be gone. The changes are to the pattern set is rolled out for production for all products. Request closed. | Gopi, Venkat, Vasanth, Nathan | Complete | 2021-12-24 |  | 2022-01-12 |  |  | https://amdcloud.sharepoint.com/:p:/r/sites/die/tsmc7/Genesis/CS0026449SG_VMX_SP3_AP_Stringer_Jan7.pptx?d=wbfae941a10e24aa8ae41ad9cee366883&csf=1&web=1&e=Muh1gu | 4 | 2022
45 |  | FI | CS0026042SG | CCAR | Oberon | Other | KokChoon | Display failure that is impacting customer ~300PPM fallout in production. Low res PEM & SDL completed. Unit polished. Job closed upon request from requestor | Gopi, Winson, Chiew Yu | Complete | 2021-09-11 |  | 2022-01-19 |  |  |  | 4 | 2022
46 |  | PFA | CS0026393AU | REL | Stones X3D | DCM ESD | David Eppes | Diecrackmon_X3D pin CDM ESD issue. CCD die #11 CT showed resistive short. Gross metal melting / damages observed from M12 to M0 at the guard ring. | Chea Wei, Dion, David Lum, Mun Yee, Wee Siang | completed |  |  | 2021-12-14 | 2021-12-23 |  | https://amdcloud.sharepoint.com/:p:/r/sites/die/tsmc5/Stones/CS0026393AU_Stones_Durango_ Diecrackmon_ X3D_Fail_before_ESD_stress_interim Report.pptx?d=w9e5dda577b1a40fcbd67fc6258e495e4&csf=1&web=1&e=gsbLlg | 4 | 2022
47 |  | PFA | CS0026342SG | CCAR | Oberon | Scan Delay | Chia Ying | TCGB780002060503 (FRR#69) fails scan extest grossly. High res PEM shows site near callout net. Gross melt is observed under high kV SEM inspection. Planar TEM and EDX analysis showed over-polished MG, extended to Fin level. Gradual change in MG height can be observed. | Munyee, Wee Siang, Gopi, Hao Ran, Jingwen | completed | 2021-12-01 |  | 2021-12-07 | 2021-12-08 |  | https://amdcloud.sharepoint.com/:p:/r/sites/die/tsmc7/_layouts/15/Doc.aspx?sourcedoc=%7BB304C18C-B019-4A9F-B672-BE14A3DF9DA7%7D&file=CS0026342SG_Ob_scanExtest_CCAR_FRR%2369.pptx&wdLOR=cD45E52C2-9E80-4FA0-81DC-20105CDC933D&action=edit&mobileredirect=true | 4 | 2022
48 |  | PFA | CS0026493SG | TSMC YIELD | Stones | YE | Abdullah | Stones CCD YE Internal--00543. U8A305.00 Wfr3 X16 Y27. Open.M2 suspect. Abnormal PVC observed at callout VD. TEM shows MD at NMOS not landing on SiP epi. | Xue Yao, Wee Siang, Munyee, Lei Lei | Completed | [5 empty] | https://amdcloud.sharepoint.com/:p:/r/sites/die/tsmc5/Stones/CS0026493SG Stones Durango U8A305.00 Wfr3 X16 Y27 Scan.pptx?d=w80a723bd01404184b30bf6075a3bd846&csf=1&web=1&e=YDoCwy | 4 | 2022
49 |  | PFA | CS0026047SG | CCAR | Navi 14 | Other | Fernando | FA25086 / #7 - SS63K9O011938ZZZ1814 fails to Slave DFLL. Group B tests shows abnormal emissions. V1 probing showed no anomaly. Voltage response done at V0, damage VDVG and MD observed by high KV BSE | Yin Zhe, Shang Yi, Gopi, Yi Xuan, Nathan, Jingwen | Completed | 2021-09-03 |  | 2021-09-07 | 2021-11-08 |  | https://amdcloud.sharepoint.com/:p:/r/sites/die/tsmc7/_layouts/15/Doc.aspx?sourcedoc=%7BAE935B8A-0924-4943-9C2A-DC99346C9C43%7D&file=CS0026047SG_NV14_CCAR_DFLL_SS63K9O011938ZZZ1814.pptx&wdLOR=cC191FD39-01DA-4578-BF81-4751461B9B6C&action=edit&mobileredirect=true | 4 | 2022
50 |  | PFA | CS0026499SG | REL | Stones | CA | David Eppes | Diecrackmon_X3D pin CDM ESD issue. CA request to check M0-MD spacing in reference Stones unit. TEM CA completed. | Wee Siang | completed |  |  |  | 2022-10-01 | 2022-10-01 | https://amdcloud.sharepoint.com/:p:/r/sites/die/tsmc5/_layouts/15/Doc.aspx?sourcedoc=%7B6ABDC723-B729-413B-B40A-4E9422C73495%7D&file=CS0026499SG_Stones_DCM_Reference_CA.pptx&action=edit&mobileredirect=true | 4 | 2022
0 |  | PFA | CS0026445SG | CCAR | Oberon Plus | Scan Delay | Adi Rai | OP#31 fails marginally to Vmin scan delay. Poor callouts. No obvious CSAM anomaly. High res PEM shows an abnormal site. High res SDL shows 1 fail and 3 pass sites. Unit is at V4. Nanoprobing in progress. | Samuel, Wei Jie, Jin Jie, Hao Ran, Kaihui, Gopi | In Progress | 2021-12-29 |  | 2022-01-14 |  |  | https://amdcloud.sharepoint.com/:p:/r/sites/die/tsmc6/oberon%20plus/CS0026445SG_ObP_RMA_OP-31.pptx?d=w2d93f274be004d61b184f7290c62e86e&csf=1&web=1&e=1VlWJg | 5 | 2022
1 |  | PFA | CS0026266SG | REL | Genesis-X | Scan Logic | Suhail | Hot only logic and delay fail. High resolution SDL observed sites near the AOI. High res PEM observed abnormal emission inside the callout instance. SEM/PVC at M2. | Soon Huat, Winson, Vasanth, Jingwen | In Progress | 2021-11-11 |  | 2021-12-08 | 2021-12-09 |  | https://amdcloud.sharepoint.com/:p:/r/sites/die/tsmc7/_layouts/15/Doc.aspx?sourcedoc=%7B721C15BA-21D4-42A8-AC44-0CAC0FF2E084%7D&file=CS0026266SG_GNX_ERA4_T168Hr_ScanChain.pptx&wdLOR=cD9B279D7-4712-4405-A8E6-D8237D803059&action=edit&mobileredirect=true | 5 | 2022
2 |  | PFA | CS0026531SG | TSMC YIELD | Oberon Plus | PDF PVC | Chuck | PDF ProjectA Plus M2 Wafer shipment for opens check. A1 unit check in progress. | Dion, Munyee | In Progress |  |  |  | 2022-01-22 |  |  | 5 | 2022
3 |  | PFA | CS0026439SG | TSMC YIELD | Stones | YE | Abdullah | Internal--00534 YE Signal Via3. U8A305.00 Wfr3 X1 Y16. Delayering in progress. | Chea Wei | In Progress | [6 empty] | 5 | 2022
4 |  | PFA | CS0026251SG | TSMC YIELD | Stones | YE | Abdullah | Internal--00534 YE Signal Via3. U8A307.00 Wfr22 X21 Y14. | Wee Siang | In Progress | [6 empty] | 5 | 2022
5 |  | PFA | Incoming | TSMC YIELD | Stones | YE | Abdullah | Internal--00534 YE Signal Via3. U8A307.00 Wfr6 X35 Y12. Fail at /cx0/l3x/l3sc2/l3scClone_SLM/l3s0/ctl/lci/vsb/vict/body/n1452_CDR3; Nanoprobed at V4 and V2. Nanoprobing at V2 shows slightly higher resistance in PMOS area. SEM inspection to M2. | Qi Soon, Samuel, Yin Zhe | In Progress | [6 empty] | 5 | 2022
6 |  | PFA | Incoming | TSMC YIELD | Stones | YE | Abdullah | Internal--00536 YE Signal Cell. U8A305.00 Wfr3 X5 Y21. Fail at /cx0/l3x/l3mo6/l3moClone_SLM/l3/l3s0/l3mo_top/l3mo_top_cpl/PreQual_CoreToL3TglBusPkt_Data_9_ Diagnostic suspect points to cell internal. SEM inspection at M2. | Qi Soon | In Progress | [6 empty] | 5 | 2022
7 |  | PFA | Incoming | TSMC YIELD | Stones | YE | Abdullah | Internal--00542 YE Signal Via1. U8A305.00 Wfr3 X19 Y18. Unit is at M8. Delayering ongoing. | Wei Jie | In Progress | [6 empty] | 5 | 2022
8 |  | PFA | Incoming | TSMC YIELD | Stones | YE | Abdullah | Internal--00541 YE Signal Bridge.M3. U8A305.00 Wfr3 X13 Y19. In queue for PFIB delayering. | Dion, Xue Yao | In Progress |  |  |  | 2022-01-22 |  |  | 5 | 2022
9 |  | PFA | Incoming | TSMC YIELD | Stones | YE | Abdullah | Internal--00534 YE Signal Via3. U8A307.00 Wfr6 X4 Y7. SEM & PVC inspection at Via12. | Xue Yao | In Progress |  |  |  | 2022-01-25 |  |  | 5 | 2022
10 |  | PFA | Incoming | TSMC YIELD | Stones | YE | Abdullah | Internal--00543 YE Signal Open.M2. U8A305.00 Wfr3 X11 Y14. SEM & PVC inspection show no anomaly. CAFM, nanoprobing and high kV BSE imaging show no anomaly. NDF. | Xue Yao, Yinzhe, Samuel, Lei Lei | In Progress |  |  |  | 2022-01-15 |  |  | 5 | 2022
11 |  | PFA | Incoming | TSMC YIELD | Stones | YE | Abdullah | Internal--00536 YE Signal Cell. U8A307.00 Wfr22 X22 Y15. SEM & PVC inspection at M2. | Xue Yao, Lito | In Progress |  |  |  | 2022-01-20 |  |  | 5 | 2022
12 |  | PFA | Incoming | TSMC YIELD | Stones | YE | Abdullah | Internal--00536 YE Signal Cell. U8A305.00 Wfr3 x21 y13 Fail at /cx0/l3x/l3me0/l3meClone_SLM/l3/l3s0/l3s_l3f_ctl/aps_rename_26123_. Diagnostic suspect points to cell internal. Deproccessed to V7 | David Lum, Xue Yao, Lei Lie, Lito | In Progress |  |  |  | 2022-01-19 |  |  | 5 | 2022
13 |  | PFA | Incoming | TSMC YIELD | Stones | YE | Abdullah | Internal--00536 YE Signal Cell. U8A305.00 Wfr3 x39 y21. Fail at /cx0/l3x/l3me7/l3meClone_SLM/l3/l3s0/l3s_l3f_dp1/APSDRC_net_158295 Diagnostic suspect points to cell internal. Deproccessed to M8 | Jingwen, Lei Lei, Lito | In Progress |  |  |  | 2022-01-19 |  |  | 5 | 2022
14 |  | PFA | CS0026259AU | TSMC YIELD | Navi 24 | Scan Delay | John Placido | T8S948TN05331603 fails scan delay. SDL observed sites within a scan flop. No PEM site observed at same place. Unit is at V1. Delayering ongoing. | Wei Jie, Arun | In Progress | [6 empty] | 5 | 2022
15 |  | PFA | CS0026295SG | TSMC YIELD | Navi 23 | Other | Bill Ang | CLDO fails. Units arrived. High res LSM in progress. Abnomal hotspot and emission observed at suspected CLDO. Unit on hold at M1. FI to discuss with designer to further isolate the fail. | Samuel, Munyee, Jin-Jie | In Progress | 2021-11-16 |  | 2021-12-30 |  |  | https://amdcloud.sharepoint.com/:p:/r/sites/die/tsmc7/Navi23/CS0026295SG_NV23_FT1_CLDO_Fail_TF5C380009101203.pptx?d=w704b1c58e26f4b16bb36bc6b651e0185&csf=1&web=1&e=qW5Qxf | 5 | 2022
16 |  | PFA | CS0026340SG | Construction | M1-Pro | Construction | Srividhya | Construction analysis for latest Apple M1-Pro Chip. Initial cross section showed some key differences compared to AMD 5nm Hammerhead. M1 Pro has 18 Metal layers and 4 thick metal lines. Pending further inputs from design on areas of interest. | Munyee, Bernice | In Progress |  |  |  | 2021-08-20 |  |  | 5 | 2022
17 |  | PFA | CS0026341SG | Construction | Intel i9 | Construction | Srividhya | Construction analysis for latest Intel Alderlake Chip. Initial cross section showed some key differences compared to AMD 5nm Hammerhead. It has 17 Metal layers, no Aluminum layer. First RDL layer is 5um thick. Pending further inputs from design on areas of interest. | Munyee, Bernice, Aaron | In Progress | [6 empty] | 5 | 2022
18 |  | PFA | Incoming | TSMC YIELD | Stones | YE | Abdullah | Internal--00544 YE Signal Via4. U8A307.00 Wfr6 X18 Y7. In PFA Q. |  | In Queue-Analyst | [6 empty] | 5 | 2022
19 |  | PFA | Incoming | TSMC YIELD | Stones | YE | Abdullah | Internal--00536 YE Signal Cell. U8A305.00 Wfr3 X31 Y5. In PFA Q. |  | In Queue-Analyst | [6 empty] | 5 | 2022
20 |  | PFA | Incoming | TSMC YIELD | Stones | YE | Abdullah | Internal--00536 YE Signal Cell. U8A305.00 Wfr3 X42 Y13. In PFA Q. |  | In Queue-Analyst | [6 empty] | 5 | 2022
21 |  | PFA | Incoming | TSMC YIELD | Stones | YE | Abdullah | Internal--00608 YE Signal Via1. U8A315.00 Wfr4 X5 Y8. In PFA Q. |  | In Queue-Analyst | [6 empty] | 5 | 2022
22 |  | PFA | Incoming | TSMC YIELD | Stones | YE | Abdullah | Internal--00603 Net Repeater Open.M7. U8A312.00 Wfr21 X9 Y24. In PFA Q. |  | In Queue-Analyst | [6 empty] | 5 | 2022
23 |  | PFA | Incoming | TSMC YIELD | Stones | YE | Abdullah | Internal--00603 Net Repeater Cell. U8A315.00 Wfr4 X6 Y13. In PFA Q. |  | In Queue-Analyst | [6 empty] | 5 | 2022
24 | [16 empty] | 5 | 2022
25 | [16 empty] | 5 | 2022
26 | [16 empty] | 5 | 2022
27 | [16 empty] | 5 | 2022
28 | [16 empty] | 5 | 2022
29 | [16 empty] | 5 | 2022
30 | [16 empty] | 5 | 2022
31 | [16 empty] | 5 | 2022
32 | [16 empty] | 5 | 2022
33 | [16 empty] | 5 | 2022
34 | [16 empty] | 5 | 2022
35 | [16 empty] | 5 | 2022
36 | [16 empty] | 5 | 2022
37 |  | FI | CS0026504SG | CCAR | Starship | BIST | Richard Cumpio | H3C returned this part reported no boot, Low res FI did not observe any abnormal site on the reported failing L3DATA macro from CCD6. Polishing in progress. | Jin Jie, Wen Hao | In Progress | 2022-01-18 | [5 empty] | 5 | 2022
38 |  | FI | CS0026183SG | NPI | Stones | CREST | Sooraj | Request to identify any critical paths using CTP aka SDL on the PS core and/or L3X used in the Stones server MCM. Please use the most limiting pattern: CREST_RSA_DKERNL3_V5-2. Aim for high voltage/frequency (north of 4-4.5 GHz at ~1-1.1 V.). Low resoltuion CTP with free running laser show no site inside core0. CTP with sync mode show no sites at core0 and L3 cache. CTP scan with 1320nm laser on core0 with new patterns showed a failing site. High resolution CTP completed.Interim report sent out. New request from Design to scan a new location of clk gaters to confirm speed path. Unit1 damaged during scanning and continuing the lower magnification CTP on unit3. Low res CTP on core0 showed multiple failing sites & interim report sent out to design. Low res CTP on core1 showed multiple passing & failing sites that matched to timing report. Request for high res CTP on some of the Core 1 sites. High res CTP on Core 0 is in progress | Gopi, Yi Xuan, Winson, Vasanth | In Progress | 2021-10-20 | 11/23/2021 12/1/2021 |  |  |  | https://amdcloud.sharepoint.com/:p:/r/sites/die/tsmc5/Stones/CS0026183SG_Stones_SP5_Crest_SpeedDebug.pptx?d=wd6ae915747a3456cab6d6316a220b3c1&csf=1&web=1&e=QgJEix | 5 | 2022
39 |  | FI | CS0026503SG | CCAR | Oberon Plus | Scan Delay | Adi Rai | OP-39 RMA unit exhibits similar failure as OP-31( LMS# CS0026445SG) RMA unit. The CCXEngine and CCXFP intest Vmin are much higher than OP-31 and charz for this unit. Optical inspection shows multiple dents and scratches. CSAM and PEM shows no anomaly. 7 CTP sites detected (high res). Pending availability of tool for LVP. | Kaihui, Vasanth, Jin-Jie, Gopi, Winson | On Hold-Tool | 2022-01-17 | [5 empty] | 5 | 2022
40 |  | FI | CS0026506SG | REL | Vermeer | Crest | Suhail | 1 PS/Continuity passing units submitted to FA to do thermal & photon emission with VPULSE technique to look out for abnormal sites matching AP stringer signature using Crest patterns. This is a follow up request for the AP stringer experiment. FI setup is in progress | Gopi, Venkat | In Progress | 2021-01-26 | [5 empty] | 5 | 2022
41 |  | FI | CS0026442SG | CCAR | Oberon | Scan Delay | Chia Ying | WO06497S10429 fail scan delay intest3. No anomality on CSAM. No anomality on curve trace for major power supplies. Low res PEM observed no significant anomaly. High res SDL site observed at callout net. In queue to prepare for laser probing | Haoran, Jin-Jie, Gopi, Nathan, Kaihui | On Hold-Tool | 2022-01-07 | [5 empty] | 5 | 2022
42 |  | FI | CS0026381SG | CCAR | Vermeer | Scan Delay | Zhao Wei | 9KC7780M10030 fail on Scan Delay CCD L3X Intest 1 and on Scan Delay CCD Intest 3. Curve trace (lidded) on power supplies showed differences between reject and good unit on VDDCR_CPU, VDDCR_SOC, VDDP when biased against VSS. Surface substrate damaged observed after delid and decap. Curve trace (delidded + decapped) showed VDD_18_S5 being shorted to VSS. Hotspot observed on IOD when biasing VDD_18_S5 to VSS. Low res PEM observed no significant anomaly. Low res SDL site observed. CCD0 cracked during polishing. In progress of removing CCD0 and trying further FI. | Haoran, Jin-Jie, Gopi, Yi-Xuan | On Hold - Tester | 2021-12-07 | [5 empty] | 5 | 2022
43 |  | FI | CS0026401SG | Project | Raphael | SLT | Ding Feng | Thermal mapping was requested on RPL SLT when running certain workload. Thermal contour and Tmon reading accuracy are the objective. Hardware setup is done. Tdiode reading is incorrect with software, exploring hardware method. Hardware method of Tdiode reading requires device to be powered up, pending HWI to loan the GPUTJ board. GPUTJ board has been acquired. Thermal analysis is done and interim report has been released. Next plan: perform thermal analysis with Tmon calibrated device. Pending for requestor's feedback for next plan. Next plan is to redo the experiment with Tmon-calibrated device, pending requestor to provide the tmon-calibrated fuse recipe. | Nathan | On Hold-External | 2021-12-06 |  |  |  |  | https://amdcloud.sharepoint.com/:p:/r/sites/die/tsmc5/_layouts/15/Doc.aspx?sourcedoc=%7B162497A6-D6C0-4694-A6DE-86C6C94D1AA1%7D&file=CS0026401SG_Raphael_ThermalMapping.pptx&wdLOR=c56BB3398-DB75-44AD-A6D9-AF19E22DA1C1&action=edit&mobileredirect=true | 5 | 2022
44 |  | FI | INCOMING | TSMC YIELD | MI200 | SLT | Zhu Yong | 1% fallout observed at Frontier with ECC error from VGPR registers. Failure mechanism in SLT is the same as reported by customer. Pending requestor/HWI to provide hardware for initial HW inspection, instance name of SLT failing register. | Nathan | On Hold-External | [6 empty] | 5 | 2022
45 |  | FI | CS0026261SG | TSMC YIELD | Navi 24 | Scan Delay | John Placido | T8S9420005050603 fails scan delay. SDL observed sites within a scan flop. No PEM site observed at same place. In queue for high resolution VLP. |  | In Queue - Tester | [6 empty] | 5 | 2022
46 |  | FI | CS0026512SG | CCAR | Genesis | Scan Delay | Yadana | Gibraltar ACF#29 fails grossly to scandelay. |  | In Queue - Tester | [6 empty] | 5 | 2022
47 |  | FI | CS0026533SG | CCAR | Starship | Scan Delay | Richard Cumpio | M0UKF0017071604 fails scan delay. |  | In Queue - Tester | [6 empty] | 5 | 2022
48 |  | FI | CS0026451SG | TSMC YIELD | Oberon Plus | Scan Delay | Adi Rai | TFTY23TF16092303 fails CCX net repeater. No anomaly shown in CSAM and optical inspection. No PEM site shown at net of interest (ct0/p_abuf). 9 extra PEM sites detected (high res). Pending availability of tool and hardware for LVP. | Kai Hui, Vasanth, Gopi, Winson, Chiew Yu | In Queue - Tester | 2022-01-02 | [5 empty] | 5 | 2022
49 |  | FI | CS0025902SG | TSMC YIELD | Navi 24 | PCIe | Raju | Failure signature hit on PHY INELB Gen1&2 fails are on the second lane. Low resolution PEM did not observe abnormal emission site, Low resolution SDL observed multiple sites at the area of interest, High resolution analysis SDL analysis show multiple sites before the unit degraded due to prolonged scanning. -Location A observed SDL sites at test instructions 66 - 66.2ms after start of test . Location B observed SDL sites as long as 1064nm laser raster scanned on it. Unit is subsequently failed gross after long hours of test. No further FI possible. Need to discuss if the observed SDL sites at Location A with instruction “wait 26us for PHY to receive proper settings after reset” can explain the failure. | Gopi, Winson, Vasanth | On Hold-External | 2021-10-05 | 2021-10-27 |  |  |  | https://amdcloud.sharepoint.com/:p:/r/sites/die/tsmc6/NAvi24/CS0026160SG_NV24_PHY.pptx?d=wd2925dd19b594e81b413d5c77f2ca9a2&csf=1&web=1&e=96lNDc | 5 | 2022
50 |  | FI | CS0026221SG | TSMC YIELD | Navi 23 | Other | Edward Lim | therm diode reading higher than expected at hot. Units arrived. CT shows marginal leakage failure. No anomaly shown in CSAM and thermal emission. Abnormal TIVA sites were observed near the DPLUS pad when probed against VSS. Absence of sites on the rejects during low res PEM was observed. Pending design team's advice on the relationship between the TIVA and PEM sites. | Kai Hui, Chiew Yu, Jin-Jie, Nathan, Gopi | On Hold-External | 2021-10-21 | 2021-11-14 |  |  |  | https://amdcloud.sharepoint.com/:p:/r/sites/die/tsmc7/Navi23/CS0026221SG_NV23_thermdiode.pptx?d=w0921edebe4bc420d9a675892de0df134&csf=1&web=1&e=YAz1Rf | 5 | 2022
51 | [16 empty] | 5 | 2022
52 | [16 empty] | 5 | 2022
53 | [16 empty] | 5 | 2022
54 | [16 empty] | 5 | 2022
55 | [16 empty] | 5 | 2022
56 |  | PFA | CS0026427SG | TSMC YIELD | Stones | YE | Abdullah | Internal--00564 YE Signal Via3. U8A307.00 Wfr6 X20 Y4. Fail at cx0/core0/ exrsdpt0/exrsdpt0_SLM/I_DPTRS/ I_RS0_SrcB/I2Place_ZINV_49_6388. M6 and via5 copper loss observed. | David Lum, Xue Yao, Lito, Lei Lei, Samuel, Munyee, Dion | Complete |  |  |  | 2022-01-12 |  | https://amdcloud.sharepoint.com/:p:/r/sites/die/tsmc5/_layouts/15/Doc.aspx?sourcedoc=%7B293B51B8-9D9B-43B9-8E22-A0829FF49DDF%7D&file=CS0026427SG%20Stones%20Durango%20U8A307.00%20Wfr6%20X207Y4.pptx&action=edit&mobileredirect=true | 5 | 2022
57 |  | PFA | CS0026520SG | TSMC YIELD | Stones | YE | Abdullah | Internal--00543 YE Signal Open.M5. U8A307.00 Wfr22 X9 Y24. Abnormal PVC observed. Nanoprobing showed openV5, EBAC and High KV showed open M5. | Yinzhe, Lito | Complete |  |  |  | 2022-01-14 |  | https://amdcloud.sharepoint.com/sites/die/tsmc5/Stones/CS0026520SG%20Stones%20Durango%20U8A307.00%20Wfr22%20X9%20Y24.pptx?web=1 | 5 | 2022
58 |  | PFA | CS0025970AU | REL | Hammerhead | Scan Chain | Ariel Liu | FA160 Scan Chain failing slow/fast. CTP and PEM found no anomaly. Bubble forms on the backside Si, thus further FI not possible. SEM inpection from M5 - M0 at the failing chain show no anomaly. CAFM at the scan chain nets do not show any anomaly. High kV BSE imaging at the scan chain nets do not show any anomaly. | Dion, Xue Yao | Completed | [5 empty] | https://myteams.amd.com/sites/pde/failure_analysis/TSMC5/Shared Documents/Hammerhead/CS0025970AU_HH_BKM6.3+_Yield_Learning1_FA160_HVS_Scan_Fail.pptx?d=wda9ece6f33a34e7c8ead45d39745f0e9&csf=1&e=evBi9i | 5 | 2022
59 |  | PFA | CS0026484SG | CCAR | Picasso | Other | Debbie | Unit from HP Inventec with reported failure ‘No Power’. Design found the failure can be replicated if there is a leakage of 400nA on X1 pad. New units being submitted. Probing do not show any leakage at M10. Checking with requestor for leakage info. New units submitted. No anomaly observed from M11 to CACB. cause not found. | Chea Wei | Complete |  |  |  | 2021-01-11 |  | https://amdcloud.sharepoint.com/:p:/r/sites/die/GF14/Picasso/CS0026484SG_HP_Inventec_CCAR.pptx?d=w2fb4073a28ed4b7fb6c38c63fe91b31b&csf=1&web=1&e=ZnW0kU | 5 | 2022
60 |  | PFA | CS0026525SG | CCAR | Starship | Construction | Suhail | STARSHIP and GENESIS AP MIN spacing measurements for Al stringer issue. Delayering to AP layer done and SEM measurements showed physical CD and avalon dimension matches well | Mun Yee | Complete |  |  |  | 2022-01-15 |  | https://amdcloud.sharepoint.com/:p:/r/sites/die/tsmc7/_layouts/15/Doc.aspx?sourcedoc=%7BDC390C48-094B-4000-AFDD-3E9C712CD9F4%7D&file=incoming_AP_minimum_Spacing.pptx&action=edit&mobileredirect=true | 5 | 2022
61 |  | PFA | CS0026532SG | REL | Oberon Plus | CA | Chuck | Measurements of 60um x 2200um testline block’s probe pads on the wafer scribe line requested. Oberon Plus wafer with M2 surface level used for analysis. Probe pad dimensions, shape, number of pads, and pad spacing data have been provided. | Dion, Munyee, Wei Jie | Completed |  |  |  | 2022-01-22 |  | https://amdcloud.sharepoint.com/:p:/r/sites/die/tsmc6/oberon%20plus/CS0026532SG_TL_Block_Measurements.pptx | 5 | 2022
62 |  | FI | CS0026496SG | REL | Vermeer-X | CREST | Eng Sheng | VMR-X Post HTS 500TSV reject, Optical analysis and Xray showed no anomaly. Low resolution PEM observed abnormal emission near the TSV.PFA no longer required. | Vasanth, Bernice | Cancelled | 2022-01-18 |  | 2022-01-20 |  |  | https://amdcloud.sharepoint.com/:p:/r/sites/die/tsmc7/_layouts/15/Doc.aspx?sourcedoc=%7BF005A2D2-998D-48A3-B39D-3C8C1E703AEF%7D&file=CS0026496_VMRX_POST_HTS_TSV_REJECT.pptx&wdLOR=c4D3EFB75-8DE6-46AB-BC62-FC22B3B309E3&action=edit&mobileredirect=true | 5 | 2022
63 |  | FI | CS0026450SG | TSMC YIELD | Navi 21 | SLT | Dan Sigety | Reported SLT failure on NV21 Kicker parts. Failing diagnostics are GSSI201 and STD4.33. Diagnostic team is working on shortening the test pattern and narrowing down the failure. SLT test pattern has been shortened and optimized. HW setup is done. SW setup is done. Low res thermal analysis showed no anomaly. Low res PEM showed no anomaly. No further analysis required. Final report released, job closed. | Nathan | Complete | 2021-12-29 | 2022-01-11 | 2022-01-22 |  |  | https://amdcloud.sharepoint.com/:p:/r/sites/die/tsmc7/NV21/CS0026450SG_NV21_SLT_STD4.33.pptx?d=w4af24476e4ac407bb7937ff9d6193899&csf=1&web=1&e=ZilfZR | 5 | 2022
0 |  | PFA | CS0026445SG | CCAR | Oberon Plus | Scan Delay | Adi Rai | OP#31 fails marginally to Vmin scan delay. Poor callouts. No obvious CSAM anomaly. High res PEM shows an abnormal site. High res SDL shows 1 fail and 3 pass sites. Via 4 nanoprobing completed. Further delayering in progress. | Samuel, Wei Jie, Jin Jie, Hao Ran, Kaihui, Gopi | In Progress | 2021-12-29 |  | 2022-01-14 |  |  | https://amdcloud.sharepoint.com/:p:/r/sites/die/tsmc6/oberon%20plus/CS0026445SG_ObP_RMA_OP-31.pptx?d=w2d93f274be004d61b184f7290c62e86e&csf=1&web=1&e=1VlWJg | 6 | 2022
1 |  | PFA | CS0026259AU | TSMC YIELD | Navi 24 | Scan Delay | John Placido | T8S948TN05331603 fails scan delay. SDL observed sites within a scan flop. No PEM site observed at same place. SEM/PVC at V1. | Wei Jie, Arun | In Progress | [6 empty] | 6 | 2022
2 |  | PFA | CS0026531SG | TSMC YIELD | Oberon Plus | PDF PVC | Chuck | PDF ProjectA Plus M2 Wafer shipment for opens check. For B1 unit, M2 break is observed at the callout net. SEM-EDX reveals no foreign element. | Dion, Munyee | Complete |  |  |  | 2022-01-22 |  | https://amdcloud.sharepoint.com/:p:/r/sites/die/tsmc6/oberon%20plus/CS0026531SG_ProjectA+_M2_Wafer_Direct_Scan_Unit_B1.pptx?d=w976da569b1584beeaa9632852d33aeab&csf=1&web=1&e=RdmQTI | 6 | 2022
3 |  | PFA | CS0026564SG | TSMC YIELD | Oberon Plus | PDF PVC | Chuck | PDF ProjectA Plus M2 Wafer shipment for opens check. For A1 unit, PVC showed dark PVC at the target net. Further discussion in progress. | Dion, Munyee | In Progress |  |  |  | 2022-01-22 |  | https://amdcloud.sharepoint.com/:p:/r/sites/die/tsmc6/oberon%20plus/CS0026564SG_ProjectA+_M2_Wafer_Direct_Scan_Unit_A1.pptx?d=wfeaa7a22bb41496ca5de439964bb3a9f&csf=1&web=1&e=FrNewz | 6 | 2022
4 |  | PFA | CS0026439SG | TSMC YIELD | Stones | YE | Abdullah | Internal--00534 YE Signal Via3. U8A305.00 Wfr3 X1 Y16. Delayering in progress. | Chea Wei | In Progress | [6 empty] | 6 | 2022
5 |  | PFA | CS0026251SG | TSMC YIELD | Stones | YE | Abdullah | Internal--00534 YE Signal Via3. U8A307.00 Wfr22 X21 Y14. | Wee Siang | In Progress | [6 empty] | 6 | 2022
6 |  | PFA | Incoming | TSMC YIELD | Stones | YE | Abdullah | Internal--00534 YE Signal Via3. U8A307.00 Wfr6 X35 Y12. Fail at /cx0/l3x/l3sc2/l3scClone_SLM/l3s0/ctl/lci/vsb/vict/body/n1452_CDR3; Nanoprobed at V4 and V2. Nanoprobing at V2 shows slightly higher resistance in PMOS area. SEM inspection at V0. | Qi Soon, Samuel, Yin Zhe | In Progress | [6 empty] | 6 | 2022
7 |  | PFA | Incoming | TSMC YIELD | Stones | YE | Abdullah | Internal--00536 YE Signal Cell. U8A305.00 Wfr3 X5 Y21. Fail at /cx0/l3x/l3mo6/l3moClone_SLM/l3/l3s0/l3mo_top/l3mo_top_cpl/PreQual_CoreToL3TglBusPkt_Data_9_ Diagnostic suspect points to cell internal. SEM inspection at V1. | Qi Soon | In Progress | [6 empty] | 6 | 2022
8 |  | PFA | Incoming | TSMC YIELD | Stones | YE | Abdullah | Internal--00542 YE Signal Via1. U8A305.00 Wfr3 X19 Y18. Unit is at M8. Delayering ongoing. | Wei Jie | In Progress | [6 empty] | 6 | 2022
9 |  | PFA | Incoming | TSMC YIELD | Stones | YE | Abdullah | Internal--00541 YE Signal Bridge.M3. U8A305.00 Wfr3 X13 Y19. In queue for PFIB delayering. | Dion, Xue Yao | In Progress |  |  |  | 2022-01-22 |  |  | 6 | 2022
10 |  | PFA | Incoming | TSMC YIELD | Stones | YE | Abdullah | Internal--00534 YE Signal Via3. U8A307.00 Wfr6 X4 Y7. SEM & PVC inspection at Via12. | Xue Yao | In Progress |  |  |  | 2022-01-25 |  |  | 6 | 2022
11 |  | PFA | Incoming | TSMC YIELD | Stones | YE | Abdullah | Internal--00543 YE Signal Open.M2. U8A305.00 Wfr3 X11 Y14. SEM & PVC inspection show no anomaly. CAFM, nanoprobing and high kV BSE imaging show no anomaly. NDF. | Xue Yao, Yinzhe, Samuel, Lei Lei | In Progress |  |  |  | 2022-01-15 |  |  | 6 | 2022
12 |  | PFA | Incoming | TSMC YIELD | Stones | YE | Abdullah | Internal--00536 YE Signal Cell. U8A307.00 Wfr22 X22 Y15. SEM & PVC inspection at M2. | Xue Yao, Lito | In Progress |  |  |  | 2022-01-20 |  |  | 6 | 2022
13 |  | PFA | Incoming | TSMC YIELD | Stones | YE | Abdullah | Internal--00536 YE Signal Cell. U8A305.00 Wfr3 x21 y13 Fail at /cx0/l3x/l3me0/l3meClone_SLM/l3/l3s0/l3s_l3f_ctl/aps_rename_26123_. Diagnostic suspect points to cell internal. Deproccessed to V7 | David Lum, Xue Yao, Lei Lie, Lito | In Progress |  |  |  | 2022-01-19 |  |  | 6 | 2022
14 |  | PFA | Incoming | TSMC YIELD | Stones | YE | Abdullah | Internal--00536 YE Signal Cell. U8A305.00 Wfr3 x39 y21. Fail at /cx0/l3x/l3me7/l3meClone_SLM/l3/l3s0/l3s_l3f_dp1/APSDRC_net_158295 Diagnostic suspect points to cell internal. Deproccessed to M8 | Jingwen, Lei Lei, Lito | In Progress |  |  |  | 2022-01-19 |  |  | 6 | 2022
15 |  | PFA | Incoming | TSMC YIELD | Stones | YE | Abdullah | Internal--00603 Net Repeater Open.M7. U8A312.00 Wfr21 X9 Y24. No anomaly observed at Via8/M8 and further deprocessing in progress. | Hock bee | In Progress | [6 empty] | 6 | 2022
16 |  | PFA | CS0026295SG | TSMC YIELD | Navi 23 | Other | Bill Ang | CLDO fails. Units arrived. High res LSM in progress. Abnomal hotspot and emission observed at suspected CLDO. Unit on hold at M1. FI to discuss with designer to further isolate the fail. | Samuel, Munyee, Jin-Jie | In Progress | 2021-11-16 |  | 2021-12-30 |  |  | https://amdcloud.sharepoint.com/:p:/r/sites/die/tsmc7/Navi23/CS0026295SG_NV23_FT1_CLDO_Fail_TF5C380009101203.pptx?d=w704b1c58e26f4b16bb36bc6b651e0185&csf=1&web=1&e=qW5Qxf | 6 | 2022
17 |  | PFA | CS0026340SG | Construction | M1-Pro | Construction | Srividhya | Construction analysis for latest Apple M1-Pro Chip. Initial cross section showed some key differences compared to AMD 5nm Hammerhead. M1 Pro has 18 Metal layers and 4 thick metal lines. Pending further inputs from design on areas of interest. | Munyee, Bernice | In Progress |  |  |  | 2021-08-20 |  |  | 6 | 2022
18 |  | PFA | CS0026341SG | Construction | Intel i9 | Construction | Srividhya | Construction analysis for latest Intel Alderlake Chip. Initial cross section showed some key differences compared to AMD 5nm Hammerhead. It has 17 Metal layers, no Aluminum layer. First RDL layer is 5um thick. Pending further inputs from design on areas of interest. | Munyee, Bernice, Aaron | In Progress | [6 empty] | 6 | 2022
19 |  | PFA | Incoming | TSMC YIELD | Stones | YE | Abdullah | Internal--00544 YE Signal Via4. U8A307.00 Wfr6 X18 Y7. In PFA Q. |  | In Queue-Analyst | [6 empty] | 6 | 2022
20 |  | PFA | Incoming | TSMC YIELD | Stones | YE | Abdullah | Internal--00536 YE Signal Cell. U8A305.00 Wfr3 X31 Y5. In PFA Q. |  | In Queue-Analyst | [6 empty] | 6 | 2022
21 |  | PFA | Incoming | TSMC YIELD | Stones | YE | Abdullah | Internal--00536 YE Signal Cell. U8A305.00 Wfr3 X42 Y13. In PFA Q. |  | In Queue-Analyst | [6 empty] | 6 | 2022
22 |  | PFA | Incoming | TSMC YIELD | Stones | YE | Abdullah | Internal--00608 YE Signal Via1. U8A315.00 Wfr4 X5 Y8. Unit at V3. Single point nanoprobing on callout net shows gate end shorted to active. Further delayering in progress. | Wee Siang, Shang Yi | In Progress | [6 empty] | 6 | 2022
23 |  | PFA | Incoming | TSMC YIELD | Stones | YE | Abdullah | Internal--00603 Net Repeater Cell. U8A315.00 Wfr4 X6 Y13. In PFA Q. |  | In Queue-Analyst | [6 empty] | 6 | 2022
24 | [16 empty] | 6 | 2022
25 | [16 empty] | 6 | 2022
26 | [16 empty] | 6 | 2022
27 |  | FI | CS0026504SG | CCAR | Starship | BIST | Richard Cumpio | H3C returned this part reported no boot, Low res FI did not observe any abnormal site on the reported failing L3DATA macro from CCD6. Polishing in progress. | Jin Jie, Wen Hao | In Progress | 2022-01-18 | [5 empty] | 6 | 2022
28 |  | FI | CS0026183SG | NPI | Stones | CREST | Sooraj | Request to identify any critical paths using CTP aka SDL on the PS core and/or L3X used in the Stones server MCM. Please use the most limiting pattern: CREST_RSA_DKERNL3_V5-2. Aim for high voltage/frequency (north of 4-4.5 GHz at ~1-1.1 V.). Low resoltuion CTP with free running laser show no site inside core0. CTP with sync mode show no sites at core0 and L3 cache. CTP scan with 1320nm laser on core0 with new patterns showed a failing site. High resolution CTP completed.Interim report sent out. New request from Design to scan a new location of clk gaters to confirm speed path. Unit1 damaged during scanning and continuing the lower magnification CTP on unit3. Low res CTP on core0 showed multiple failing sites & interim report sent out to design. Low res CTP on core1 showed multiple passing & failing sites that matched to timing report. High res CTP on some of the Core 1 sites in progress. High res CTP on Core 0 updated and design replied with a possible timing path, to be traced. | Gopi, Yi Xuan, Winson, Vasanth | In Progress | 2021-10-20 | 11/23/2021 12/1/2021 |  |  |  | https://amdcloud.sharepoint.com/:p:/r/sites/die/tsmc5/Stones/CS0026183SG_Stones_SP5_Crest_SpeedDebug.pptx?d=wd6ae915747a3456cab6d6316a220b3c1&csf=1&web=1&e=QgJEix | 6 | 2022
29 |  | FI | CS0026503SG | CCAR | Oberon Plus | Scan Delay | Adi Rai | OP-39 RMA unit exhibits similar failure as OP-31( LMS# CS0026445SG) RMA unit. The CCXEngine and CCXFP intest Vmin are much higher than OP-31 and charz for this unit. Optical inspection shows multiple dents and scratches. CSAM and PEM shows no anomaly. 7 CTP sites detected (high res). Ongoing LVP. | Kaihui, Vasanth, Jin-Jie, Gopi, Winson, Chiew Yu | On Hold-Tool | 2022-01-17 | [5 empty] | 6 | 2022
30 |  | FI | CS0026506SG | REL | Vermeer | Crest | Suhail | 1 PS/Continuity passing units submitted to FA to do thermal & photon emission with VPULSE technique to look out for abnormal sites matching AP stringer signature using Crest patterns. This is a follow up request for the AP stringer experiment. Thermal mapping was completed and interim report sent out. Pending feedback from taskforce. | Gopi, Venkat | On Hold-External | 2021-01-26 | 2021-01-28 |  |  |  | https://amdcloud.sharepoint.com/:p:/r/sites/die/tsmc7/Genesis/CS0026506SG_MILANX_SP3_AP_Stringer.pptx?d=w4e3dc78f92364d358b2c87a79619ae30&csf=1&web=1&e=0gAHci | 6 | 2022
31 |  | FI | CS0026442SG | CCAR | Oberon | Scan Delay | Chia Ying | WO06497S10429 fail scan delay intest3. No anomality on CSAM. No anomality on curve trace for major power supplies. Low res PEM observed no significant anomaly. High res SDL site observed at callout net. In queue to prepare for laser probing | Haoran, Jin-Jie, Gopi, Nathan, Kaihui | On Hold-Tool | 2022-01-07 | [5 empty] | 6 | 2022
32 |  | FI | CS0026381SG | CCAR | Vermeer | Scan Delay | Zhao Wei | 9KC7780M10030 fail on Scan Delay CCD L3X Intest 1 and on Scan Delay CCD Intest 3. Curve trace (lidded) on power supplies showed differences between reject and good unit on VDDCR_CPU, VDDCR_SOC, VDDP when biased against VSS. Surface substrate damaged observed after delid and decap. Curve trace (delidded + decapped) showed VDD_18_S5 being shorted to VSS. Hotspot observed on IOD when biasing VDD_18_S5 to VSS. Low res PEM observed no significant anomaly. Low res SDL site observed. CCD0 cracked during polishing. In progress of removing CCD0 and trying further FI. | Haoran, Jin-Jie, Gopi, Yi-Xuan | On Hold - Tester | 2021-12-07 | [5 empty] | 6 | 2022
33 |  | FI | CS0026401SG | Project | Raphael | SLT | Ding Feng | Thermal mapping was requested on RPL SLT when running certain workload. Thermal contour and Tmon reading accuracy are the objective. Hardware setup is done. Tdiode reading is incorrect with software, exploring hardware method. Hardware method of Tdiode reading requires device to be powered up, pending HWI to loan the GPUTJ board. GPUTJ board has been acquired. Thermal analysis is done and interim report has been released. Next plan: perform thermal analysis with Tmon calibrated device. Pending for requestor's feedback for next plan. Next plan is to redo the experiment with Tmon-calibrated device, pending requestor to provide the tmon-calibrated fuse recipe. | Nathan | On Hold-External | 2021-12-06 |  |  |  |  | https://amdcloud.sharepoint.com/:p:/r/sites/die/tsmc5/_layouts/15/Doc.aspx?sourcedoc=%7B162497A6-D6C0-4694-A6DE-86C6C94D1AA1%7D&file=CS0026401SG_Raphael_ThermalMapping.pptx&wdLOR=c56BB3398-DB75-44AD-A6D9-AF19E22DA1C1&action=edit&mobileredirect=true | 6 | 2022
34 |  | FI | INCOMING | TSMC YIELD | MI200 | SLT | Zhu Yong | 1% fallout observed at Frontier with ECC error from VGPR registers. Failure mechanism in SLT is the same as reported by customer. Pending requestor/HWI to provide hardware for initial HW inspection, instance name of SLT failing register. Hardware borrowed and hardware scoping is in progress. | Nathan | On Hold-External | [6 empty] | 6 | 2022
35 |  | FI | CS0026261SG | TSMC YIELD | Navi 24 | Scan Delay | John Placido | T8S9420005050603 fails scan delay. SDL observed sites within a scan flop. No PEM site observed at same place. In queue for high resolution VLP. |  | In Queue - Tester | [6 empty] | 6 | 2022
36 |  | FI | CS0026533SG | CCAR | Starship | Scan Delay | Richard Cumpio | M0UKF0017071604 fails scan delay. |  | In Queue - Tester | [6 empty] | 6 | 2022
37 |  | FI | CS0026451SG | TSMC YIELD | Oberon Plus | Scan Delay | Adi Rai | TFTY23TF16092303 fails CCX net repeater. No anomaly shown in CSAM and optical inspection. No PEM site shown at net of interest (ct0/p_abuf). 9 extra PEM sites detected (high res). Pending availability of tool and hardware for LVP. | Kai Hui, Vasanth, Gopi, Winson, Chiew Yu | In Queue - Tester | 2022-01-02 | [5 empty] | 6 | 2022
38 |  | FI | CS0026501SG | REL | Genesis-X | Scan Chain | Suhail | M10MU0011060904 fails scan chain at T168. Unit submitted. Pending uncompressed pattern. |  | In Queue - Tester | [6 empty] | 6 | 2022
39 |  | FI | CS0026561SG | REL | Genesis-X | Scan Logic | Suhail | M110N0017040204_U41 fails scan. Pending additional debug data. |  | In Queue-Not Accepted | [6 empty] | 6 | 2022
40 |  | FI | CS0026562SG | REL | Genesis-X | Scan Chain | Suhail | M10Y10006050504 fails chain. Pending additional debug data |  | In Queue-Not Accepted | [6 empty] | 6 | 2022
41 |  | FI | CS0026563SG | REL | Genesis-X | BIST | Suhail | M10Y10015060704 fails bist pmax. Pending additional debug data. |  | In Queue-Not Accepted | [6 empty] | 6 | 2022
42 |  | FI | CS0026549SG | TSMC YIELD | Mero | PLL | Calvin | DDR PLL fails |  | In Queue - Tester | [6 empty] | 6 | 2022
43 |  | FI | CS0026553SG | REL | Stones | JTAG | Suhail | unit not able to boot. Request for CSAM, blind emission |  | In Queue - Tester | [6 empty] | 6 | 2022
44 |  | FI | CS0026548SG | CCAR | Sparkman | Scan Logic | Koh Hui Ping | scan fail |  | In Queue - Tester | [6 empty] | 6 | 2022
45 |  | FI | CS0025902SG | TSMC YIELD | Navi 24 | PCIe | Raju | Failure signature hit on PHY INELB Gen1&2 fails are on the second lane. Low resolution PEM did not observe abnormal emission site, Low resolution SDL observed multiple sites at the area of interest, High resolution analysis SDL analysis show multiple sites before the unit degraded due to prolonged scanning. -Location A observed SDL sites at test instructions 66 - 66.2ms after start of test . Location B observed SDL sites as long as 1064nm laser raster scanned on it. Unit is subsequently failed gross after long hours of test. No further FI possible. Need to discuss if the observed SDL sites at Location A with instruction “wait 26us for PHY to receive proper settings after reset” can explain the failure. | Gopi, Winson, Vasanth | On Hold-External | 2021-10-05 | 2021-10-27 |  |  |  | https://amdcloud.sharepoint.com/:p:/r/sites/die/tsmc6/NAvi24/CS0026160SG_NV24_PHY.pptx?d=wd2925dd19b594e81b413d5c77f2ca9a2&csf=1&web=1&e=96lNDc | 6 | 2022
46 |  | FI | CS0026221SG | TSMC YIELD | Navi 23 | Other | Edward Lim | therm diode reading higher than expected at hot. Units arrived. CT shows marginal leakage failure. No anomaly shown in CSAM and thermal emission. Abnormal TIVA sites were observed near the DPLUS pad when probed against VSS. Absence of sites on the rejects during low res PEM was observed. Pending design team's advice on the relationship between the TIVA and PEM sites. | Kai Hui, Chiew Yu, Jin-Jie, Nathan, Gopi | On Hold-External | 2021-10-21 | 2021-11-14 |  |  |  | https://amdcloud.sharepoint.com/:p:/r/sites/die/tsmc7/Navi23/CS0026221SG_NV23_thermdiode.pptx?d=w0921edebe4bc420d9a675892de0df134&csf=1&web=1&e=YAz1Rf | 6 | 2022
47 | [16 empty] | 6 | 2022
48 | [16 empty] | 6 | 2022
49 | [16 empty] | 6 | 2022
50 | [16 empty] | 6 | 2022
51 | [16 empty] | 6 | 2022
52 | [16 empty] | 6 | 2022
53 |  | PFA | CS0026266SG | REL | Genesis-X | Scan Logic | Suhail | Hot only logic and delay fail. High resolution SDL observed sites near the AOI. High res PEM observed abnormal emission inside the callout instance. SEM inspection showed no anomaly from M6 to M0. Abnormal PVC and nanoprobing at vdvg showed short between 2 signal. High KV sem inspection showed MD-MG short due to OD overcut. | Soon Huat, Winson, Vasanth, Jingwen, Shangyo | Completed | 2021-11-11 |  | 2021-12-08 | 2021-12-09 |  | https://amdcloud.sharepoint.com/:p:/r/sites/die/tsmc7/_layouts/15/Doc.aspx?sourcedoc=%7B721C15BA-21D4-42A8-AC44-0CAC0FF2E084%7D&file=CS0026266SG_GNX_ERA4_T168Hr_ScanChain.pptx&wdLOR=cD9B279D7-4712-4405-A8E6-D8237D803059&action=edit&mobileredirect=true | 6 | 2022
54 |  | PFA | CS0026531SG | TSMC YIELD | Oberon Plus | PDF PVC | Chuck | PDF ProjectA Plus M2 Wafer shipment for opens check. For B1 unit, SEM inspection revealed broken M2 line with EDX showing no foreign elements. | Dion, Munyee, Qi Soon | Completed |  |  |  | 2022-01-22 |  | https://amdcloud.sharepoint.com/:p:/r/sites/die/tsmc6/oberon%20plus/CS0026531SG_ProjectA+_M2_Wafer_Direct_Scan.pptx?d=wfb14bbd021f94cfd8b758cdf72b84d76&csf=1&web=1&e=lZDse3 | 6 | 2022
55 |  | FI | CS0026512SG | CCAR | Genesis | Scan Delay | Yadana | Gibraltar ACF#29 fails grossly to scandelay. Job transferred to AUS. |  | Cancelled | [6 empty] | 6 | 2022
0 |  | PFA | CS0026504SG | CCAR | Starship | BIST | Richard Cumpio | H3C returned this part reported no boot, High res FI observed abnormal PEM and SDL sites on the reported failing L3DATA macro and on the suspected circuitry. Deprocessing in progress. | Chea Wei, Mun Yee, Jin Jie, Wen Hao, Vasanth | In Progress | 2022-01-18 |  | 2022-02-09 |  |  | https://amdcloud.sharepoint.com/:p:/r/sites/die/tsmc7/Shared%20Documents/CS0026504SG_Rome_H3C_CCAR_MBIST_Fail_TBPT090013281401.pptx?d=wcbdbfe8f9c784241997613fe0438376f&csf=1&web=1&e=M0q5TZ | 7 | 2022
1 |  | PFA | CS0026259AU | TSMC YIELD | Navi 24 | Scan Delay | John Placido | T8S948TN05331603 fails scan delay. SDL observed sites within a scan flop. No PEM site observed at same place. SEM/PVC at Via 0 in progress. | Wei Jie, Yinzhe, Arun | In Progress | [6 empty] | 7 | 2022
2 |  | PFA | CS0026531SG | TSMC YIELD | Oberon Plus | PDF PVC | Chuck | PDF ProjectA Plus M2 Wafer shipment for opens check. For B1 unit, SEM inspection revealed broken M2 line with EDX showing no foreign elements. In queue for TEM prep | Dion, Munyee, Qi Soon | In Progress |  |  |  | 2022-01-22 |  | https://amdcloud.sharepoint.com/:p:/r/sites/die/tsmc6/oberon%20plus/CS0026531SG_ProjectA+_M2_Wafer_Direct_Scan.pptx?d=wfb14bbd021f94cfd8b758cdf72b84d76&csf=1&web=1&e=lZDse3 | 7 | 2022
3 |  | PFA | CS0026564SG | TSMC YIELD | Oberon Plus | PDF PVC | Chuck | PDF ProjectA Plus M2 Wafer shipment for opens check. For A1 unit, PVC showed dark PVC at the target net. TEM lamella prepared to check underlying interconnects. In queue for TEM. | Dion, Munyee | In Progress |  |  |  | 2022-01-22 |  | https://amdcloud.sharepoint.com/:p:/r/sites/die/tsmc6/oberon%20plus/CS0026564SG_ProjectA+_M2_Wafer_Direct_Scan_Unit_A1.pptx?d=wfeaa7a22bb41496ca5de439964bb3a9f&csf=1&web=1&e=FrNewz | 7 | 2022
4 |  | PFA | CS0026487SG | CCAR | Cezzane | Pin Continuity | Lui, Cheryl | FIB x-section shows gross damages were observed at the burn mark region, ILD crack was observed propagating from AP to M6, ILD delamination were observed at M6 layer. Deposition in progress to continue with delayering. | Jingwen, Xi Wen | In Progress | [6 empty] | 7 | 2022
5 |  | PFA | CS0026439SG | TSMC YIELD | Stones | YE | Abdullah | Internal--00534 YE Signal Via3. U8A305.00 Wfr3 X1 Y16. V9 probing in progress | Chea Wei | In Progress |  |  |  | 2022-01-06 |  |  | 7 | 2022
6 |  | PFA | CS0026251SG | TSMC YIELD | Stones | YE | Abdullah | Internal--00534 YE Signal Via3. U8A307.00 Wfr22 X21 Y14. Unit at M9. Further delayering in progress. | Wee Siang | In Progress | [6 empty] | 7 | 2022
7 |  | PFA | Incoming | TSMC YIELD | Stones | YE | Abdullah | Internal--00534 YE Signal Via3. U8A307.00 Wfr6 X35 Y12. Fail at /cx0/l3x/l3sc2/l3scClone_SLM/l3s0/ctl/lci/vsb/vict/body/n1452_CDR3; Nanoprobed at V4 and V2. Nanoprobing at V2 shows slightly higher resistance in PMOS area. In queue for nanoprobing | Qi Soon, Samuel, Yin Zhe | In Progress | [6 empty] | 7 | 2022
8 |  | PFA | Incoming | TSMC YIELD | Stones | YE | Abdullah | Internal--00536 YE Signal Cell. U8A305.00 Wfr3 X5 Y21. Fail at /cx0/l3x/l3mo6/l3moClone_SLM/l3/l3s0/l3mo_top/l3mo_top_cpl/PreQual_CoreToL3TglBusPkt_Data_9_ Diagnostic suspect points to cell internal. SEM inspection at M1. | Qi Soon | In Progress | [6 empty] | 7 | 2022
9 |  | PFA | Incoming | TSMC YIELD | Stones | YE | Abdullah | Internal--00542 YE Signal Via1. U8A305.00 Wfr3 X19 Y18. Unit is at M4. Delayering ongoing. | Wei Jie | In Progress | [6 empty] | 7 | 2022
10 |  | PFA | Incoming | TSMC YIELD | Stones | YE | Abdullah | Internal--00541 YE Signal Bridge.M3. U8A305.00 Wfr3 X13 Y19. In queue for PFIB delayering. | Dion, Xue Yao | In Progress |  |  |  | 2022-01-22 |  |  | 7 | 2022
11 |  | PFA | Incoming | TSMC YIELD | Stones | YE | Abdullah | Internal--00534 YE Signal Via3. U8A307.00 Wfr6 X4 Y7. SEM & PVC inspection at M11. | Xue Yao | In Progress |  |  |  | 2022-01-25 |  |  | 7 | 2022
12 |  | PFA | Incoming | TSMC YIELD | Stones | YE | Abdullah | Internal--00536 YE Signal Cell. U8A307.00 Wfr22 X22 Y15. SEM & PVC inspection at M0. | Xue Yao, Lito | In Progress |  |  |  | 2022-01-20 |  |  | 7 | 2022
13 |  | PFA | Incoming | TSMC YIELD | Stones | YE | Abdullah | Internal--00536 YE Signal Cell. U8A305.00 Wfr3 x21 y13 Fail at /cx0/l3x/l3me0/l3meClone_SLM/l3/l3s0/l3s_l3f_ctl/aps_rename_26123_. Diagnostic suspect points to cell internal. Deproccessed to M0. | David Lum, Xue Yao, Lei Lie, Lito | In Progress |  |  |  | 2022-01-19 |  |  | 7 | 2022
14 |  | PFA | Incoming | TSMC YIELD | Stones | YE | Abdullah | Internal--00536 YE Signal Cell. U8A305.00 Wfr3 x39 y21. Fail at /cx0/l3x/l3me7/l3meClone_SLM/l3/l3s0/l3s_l3f_dp1/APSDRC_net_158295 Diagnostic suspect points to cell internal. Deproccessed to M6 | Jingwen, Lei Lei, Lito | In Progress |  |  |  | 2022-01-19 |  |  | 7 | 2022
15 |  | PFA | Incoming | TSMC YIELD | Stones | YE | Abdullah | Internal--00603 Net Repeater Open.M7. U8A312.00 Wfr21 X9 Y24. No anomaly observed from M8-M0. In queue for VDVG probing at callout | Hock Bee, Samuel, David Lum | In Progress | [6 empty] | 7 | 2022
16 |  | PFA | CS0026295SG | TSMC YIELD | Navi 23 | Other | Bill Ang | CLDO fails. Units arrived. High res LSM in progress. Abnomal hotspot and emission observed at suspected CLDO. Unit on hold at M1. FI to discuss with designer to further isolate the fail. | Samuel, Munyee, Jin-Jie | In Progress | 2021-11-16 |  | 2021-12-30 |  |  | https://amdcloud.sharepoint.com/:p:/r/sites/die/tsmc7/Navi23/CS0026295SG_NV23_FT1_CLDO_Fail_TF5C380009101203.pptx?d=w704b1c58e26f4b16bb36bc6b651e0185&csf=1&web=1&e=qW5Qxf | 7 | 2022
17 |  | PFA | CS0026340SG | Construction | M1-Pro | Construction | Srividhya | Construction analysis for latest Apple M1-Pro Chip. Initial cross section showed some key differences compared to AMD 5nm Hammerhead. M1 Pro has 18 Metal layers and 4 thick metal lines. Pending further inputs from design on areas of interest. | Munyee, Bernice | In Progress |  |  |  | 2021-08-20 |  |  | 7 | 2022
18 |  | PFA | CS0026341SG | Construction | Intel i9 | Construction | Srividhya | Construction analysis for latest Intel Alderlake Chip. Initial cross section showed some key differences compared to AMD 5nm Hammerhead. It has 17 Metal layers, no Aluminum layer. First RDL layer is 5um thick. Pending further inputs from design on areas of interest. | Munyee, Bernice, Aaron | In Progress | [6 empty] | 7 | 2022
19 |  | PFA | Incoming | TSMC YIELD | Stones | YE | Abdullah | Internal--00544 YE Signal Via4. U8A307.00 Wfr6 X18 Y7. In PFA Q. |  | In Queue-Analyst | [6 empty] | 7 | 2022
20 |  | PFA | Incoming | TSMC YIELD | Stones | YE | Abdullah | Internal--00536 YE Signal Cell. U8A305.00 Wfr3 X31 Y5. In PFA Q. |  | In Queue-Analyst | [6 empty] | 7 | 2022
21 |  | PFA | Incoming | TSMC YIELD | Stones | YE | Abdullah | Internal--00536 YE Signal Cell. U8A305.00 Wfr3 X42 Y13. In PFA Q. |  | In Queue-Analyst | [6 empty] | 7 | 2022
22 |  | PFA | Incoming | TSMC YIELD | Stones | YE | Abdullah | Internal--00603 Net Repeater Cell. U8A315.00 Wfr4 X6 Y13. In PFA Q. |  | In Queue-Analyst | [6 empty] | 7 | 2022
23 |  | PFA | Incoming | TSMC YIELD | Stones | YE | Abdullah | Internal--00608 YE Signal Via1. U8A315.00 Wfr4 X5 Y8. Unit at V3. Single point nanoprobing on callout net shows gate end shorted to active. Fin anomaly obsreved under BSE inspection at VDVG. In queue for TEM. | Wee Siang, Shang Yi | In Progress | [6 empty] | 7 | 2022
24 | [16 empty] | 7 | 2022
25 | [16 empty] | 7 | 2022
26 | [16 empty] | 7 | 2022
27 | [16 empty] | 7 | 2022
28 | [16 empty] | 7 | 2022
29 | [16 empty] | 7 | 2022
30 |  | FI | CS0026562SG | REL | Genesis-X | Scan Chain | Suhail | M10Y10006050504 fails chain. Failing mechanism validated, Low resolution PEM in progress | Vasanth | In Progress | 2022-02-09 | [5 empty] | 7 | 2022
31 |  | FI | CS0026580SG | NPI | Stones | BIST | Keith | Request to identify any critical paths using CTP aka SDL on the L3Tag macro with STPC setting at 0,1 & 2. FI setup is in progress. | Gopi, Yi Xuan | In Progress | 2022-02-09 | [5 empty] | 7 | 2022
32 |  | FI | CS0026503SG | CCAR | Oberon Plus | Scan Delay | Adi Rai | OP-39 RMA unit exhibits similar failure as OP-31( LMS# CS0026445SG) RMA unit. The CCXEngine and CCXFP intest Vmin are much higher than OP-31 and charz for this unit. Optical inspection shows multiple dents and scratches. CSAM and PEM shows no anomaly. 8 CTP sites detected (high res). Ongoing LVP. | Kaihui, Vasanth, Jin-Jie, Gopi, Winson, Chiew Yu | In Progress | 2022-01-17 | [5 empty] | 7 | 2022
33 |  | FI | CS0026183SG | NPI | Stones | CREST | Sooraj | Request to identify any critical paths using CTP aka SDL on the PS core and/or L3X used in the Stones server MCM. Please use the most limiting pattern: CREST_RSA_DKERNL3_V5-2. Aim for high voltage/frequency (north of 4-4.5 GHz at ~1-1.1 V.). Low resoltuion CTP with free running laser show no site inside core0. CTP with sync mode show no sites at core0 and L3 cache. CTP scan with 1320nm laser on core0 with new patterns showed a failing site. High resolution CTP completed.Interim report sent out. New request from Design to scan a new location of clk gaters to confirm speed path. Unit1 damaged during scanning and continuing the lower magnification CTP on unit3. Low res CTP on core0 showed multiple failing sites & interim report sent out to design. Low res CTP on core1 showed multiple passing & failing sites that matched to timing report. High res CTP on some of the Core 1 sites in progress. High res CTP on Core 0 design timing path traced. Job on hold for other high priority CTP request. | Gopi, Yi Xuan, Winson, Vasanth | On Hold-Tool | 2021-10-20 | 11/23/2021 12/1/2021 2/8/2021 |  |  |  | https://amdcloud.sharepoint.com/:p:/r/sites/die/tsmc5/Stones/CS0026183SG_Stones_SP5_Crest_SpeedDebug.pptx?d=wd6ae915747a3456cab6d6316a220b3c1&csf=1&web=1&e=QgJEix | 7 | 2022
34 |  | FI | CS0026506SG | REL | Vermeer | Crest | Suhail | 1 PS/Continuity passing units submitted to FA to do thermal & photon emission with VPULSE technique to look out for abnormal sites matching AP stringer signature using Crest patterns. This is a follow up request for the AP stringer experiment. Thermal mapping was completed and interim report sent out. To check the same behaviour on non-stack CCD. Pending Tester & hardware due to other Milanx jobs in progress | Gopi, Venkat | On Hold - Tester | 2021-01-26 | 2021-01-28 |  |  |  | https://amdcloud.sharepoint.com/:p:/r/sites/die/tsmc7/Genesis/CS0026506SG_MILANX_SP3_AP_Stringer.pptx?d=w4e3dc78f92364d358b2c87a79619ae30&csf=1&web=1&e=0gAHci | 7 | 2022
35 |  | FI | CS0026442SG | CCAR | Oberon | Scan Delay | Chia Ying | WO06497S10429 fail scan delay intest3. No anomality on CSAM. No anomality on curve trace for major power supplies. Low res PEM observed no significant anomaly. High res SDL site observed at callout net. In queue to prepare for laser probing | Haoran, Jin-Jie, Gopi, Nathan, Kaihui | On Hold - Tester | 2022-01-07 | [5 empty] | 7 | 2022
36 |  | FI | CS0026381SG | CCAR | Vermeer | Scan Delay | Zhao Wei | 9KC7780M10030 fail on Scan Delay CCD L3X Intest 1 and on Scan Delay CCD Intest 3. Curve trace (lidded) on power supplies showed differences between reject and good unit on VDDCR_CPU, VDDCR_SOC, VDDP when biased against VSS. Surface substrate damaged observed after delid and decap. Curve trace (delidded + decapped) showed VDD_18_S5 being shorted to VSS. Hotspot observed on IOD when biasing VDD_18_S5 to VSS. Low res PEM observed no significant anomaly. Low res SDL sites observed. CCD0 cracked during polishing and is fully removed. Unit still able to run on CCD1 with reported fail observed. High res PEM observed no significant anomaly. High res SDL sites observed. In queue for LVP. | Haoran, Jin-Jie, Gopi, Yi-Xuan | On Hold - Tester | 2021-12-07 | [5 empty] | 7 | 2022
37 |  | FI | CS0026401SG | Project | Raphael | SLT | Ding Feng | Thermal mapping was requested on RPL SLT when running certain workload. Thermal contour and Tmon reading accuracy are the objective. Hardware setup is done. Tdiode reading is incorrect with software, exploring hardware method. Hardware method of Tdiode reading requires device to be powered up, pending HWI to loan the GPUTJ board. GPUTJ board has been acquired. Thermal analysis is done and interim report has been released. Next plan: perform thermal analysis with Tmon calibrated device. Pending for requestor's feedback for next plan. Next plan is to redo the experiment with Tmon-calibrated device, pending requestor to provide the tmon-calibrated fuse recipe. | Nathan | On Hold-External | 2021-12-06 |  |  |  |  | https://amdcloud.sharepoint.com/:p:/r/sites/die/tsmc5/_layouts/15/Doc.aspx?sourcedoc=%7B162497A6-D6C0-4694-A6DE-86C6C94D1AA1%7D&file=CS0026401SG_Raphael_ThermalMapping.pptx&wdLOR=c56BB3398-DB75-44AD-A6D9-AF19E22DA1C1&action=edit&mobileredirect=true | 7 | 2022
38 |  | FI | CS0026568SG | TSMC YIELD | MI200 | SLT | Zhu Yong | 1% fallout observed at Frontier with ECC error from VGPR registers. Failure mechanism in SLT is the same as reported by customer. Pending requestor/HWI to provide hardware for initial HW inspection, instance name of SLT failing register. Hardware borrowed and hardware scoping is done. failing instance name acquired. Pending for test HDD. | Nathan | On Hold-External | [6 empty] | 7 | 2022
39 |  | FI | CS0026261SG | TSMC YIELD | Navi 24 | Scan Delay | John Placido | T8S9420005050603 fails scan delay. SDL observed sites within a scan flop. No PEM site observed at same place. In queue for high resolution VLP. |  | In Queue - Tester | [6 empty] | 7 | 2022
40 |  | FI | CS0026533SG | CCAR | Starship | Scan Delay | Richard Cumpio | M0UKF0017071604 fails scan delay. |  | In Queue - Tester | [6 empty] | 7 | 2022
41 |  | FI | CS0026451SG | TSMC YIELD | Oberon Plus | Scan Delay | Adi Rai | TFTY23TF16092303 fails CCX net repeater. No anomaly shown in CSAM and optical inspection. No PEM site shown at net of interest (ct0/p_abuf). 9 extra PEM sites detected (high res). Pending discussion if need to pursue PFA. | Kai Hui, Vasanth, Gopi, Winson, Chiew Yu | On Hold-External | 2022-01-02 | 2022-02-09 |  |  |  |  | 7 | 2022
42 |  | FI | CS0026501SG | REL | Genesis-X | Scan Chain | Suhail | M10MU0011060904 fails scan chain at T168. Unit submitted. |  | In Queue - Tester | [6 empty] | 7 | 2022
43 |  | FI | CS0026561SG | REL | Genesis-X | Scan Logic | Suhail | M110N0017040204_U41 fails scan. Failing mechanism validated, Unit in queue for de-lidding | Vasanth, Raja | In Progress | 2022-02-09 | [5 empty] | 7 | 2022
44 |  | FI | CS0026563SG | REL | Genesis-X | BIST | Suhail | M10Y10015060704 fails bist pmax. Pending additional debug data. |  | In Queue-Not Accepted | [6 empty] | 7 | 2022
45 |  | FI | CS0026549SG | TSMC YIELD | Mero | PLL | Calvin | DDR PLL fails |  | In Queue - Tester | [6 empty] | 7 | 2022
46 |  | FI | CS0026553SG | REL | Stones | JTAG | Suhail | unit not able to boot. Request for CSAM, blind emission |  | In Queue - Tester | [6 empty] | 7 | 2022
47 |  | FI | CS0026548SG | CCAR | Sparkman | Scan Logic | Koh Hui Ping | scan fail |  | In Queue - Tester | [6 empty] | 7 | 2022
48 | [16 empty] | 7 | 2022
49 | [16 empty] | 7 | 2022
50 | [16 empty] | 7 | 2022
51 | [16 empty] | 7 | 2022
52 | [16 empty] | 7 | 2022
53 | [16 empty] | 7 | 2022
54 | [16 empty] | 7 | 2022
55 |  | PFA | CS0026354SG | TSMC YIELD | Stones | YE | Abdullah | Internal--00542 YE Signal Via1. U8A305.00 Wfr3 X23 Y22. Revising previously NDF finding at corrected PFA unit. M2 open observed at callout net with traces of Co and Al detected in SEM EDS. | Xue Yao | Completed |  |  |  | 2022-01-28 |  | https://amdcloud.sharepoint.com/:p:/r/sites/die/tsmc5/Stones/CS0026354SG STONES DURANGO U8A305.00 WFR3 X23 Y22 SCAN%E2%80%8B.pptx?d=w75cc6c3c7f14467bb71f91952f461581&csf=1&web=1&e=0ORCpc | 7 | 2022
56 |  | FI | CS0026221SG | TSMC YIELD | Navi 23 | Other | Edward Lim | therm diode reading higher than expected at hot. Units arrived. CT shows marginal leakage failure. No anomaly shown in CSAM and thermal emission. Abnormal TIVA sites were observed near the DPLUS pad when probed against VSS. Absence of sites on the rejects during low res PEM was observed. Pending design team's advice on the relationship between the TIVA and PEM sites. | Kai Hui, Chiew Yu, Jin-Jie, Nathan, Gopi | Cancelled | 2021-10-21 | 2021-11-14 | 2022-02-07 |  |  | https://amdcloud.sharepoint.com/:p:/r/sites/die/tsmc7/Navi23/CS0026221SG_NV23_thermdiode.pptx?d=w0921edebe4bc420d9a675892de0df134&csf=1&web=1&e=g6D6dm | 7 | 2022
57 |  | FI | CS0025902SG | TSMC YIELD | Navi 24 | PCIe | Raju | Failure signature hit on PHY INELB Gen1&2 fails are on the second lane. Low resolution PEM did not observe abnormal emission site, Low resolution SDL observed multiple sites at the area of interest, High resolution analysis SDL analysis show multiple sites before the unit degraded due to prolonged scanning. -Location A observed SDL sites at test instructions 66 - 66.2ms after start of test . Location B observed SDL sites as long as 1064nm laser raster scanned on it. Unit is subsequently failed gross after long hours of test. No further FI possible. Need to discuss if the observed SDL sites at Location A with instruction “wait 26us for PHY to receive proper settings after reset” can explain the failure. Job cancelled as no further inputs. | Gopi, Winson, Vasanth | Cancelled | 2021-10-05 | 2021-10-27 |  |  |  | https://amdcloud.sharepoint.com/:p:/r/sites/die/tsmc6/NAvi24/CS0026160SG_NV24_PHY.pptx?d=wd2925dd19b594e81b413d5c77f2ca9a2&csf=1&web=1&e=96lNDc | 7 | 2022
58 |  | PFA | CS0026445SG | CCAR | Oberon Plus | Scan Delay | Adi Rai | OP#31 fails marginally to Vmin scan delay. Poor callouts. No obvious CSAM anomaly. High res PEM shows an abnormal site. High res SDL shows 1 fail and 3 pass sites. SEM inspection from M6 showed no anomaly. Nanoprobing at V4 and MD/MG observed no anomaly. No anomaly observed from nano-probing and TEM. Cause not found. | Samuel, Wei Jie, Chea Wei, Munyee, Yinzhe, Jin Jie, Hao Ran, Kaihui, Gopi | Complete | 2021-12-29 |  | 2022-01-14 |  |  | https://amdcloud.sharepoint.com/:p:/r/sites/die/tsmc6/oberon%20plus/CS0026445SG%20ObP%20RMA%20OP-31.pptx?d=w5c0b45b000134d7eaa34c49c0d0f3310&csf=1&web=1&e=JFFvQm | 7 | 2022
0 | [16 empty] | 8 | 2022
1 |  | PFA | CS0026561SG | REL | Genesis-X | Scan Logic | Suhail | M110N0017040204_U41 fails scan. Failing mechanism validated, High res emission observed abnormal site on call net. Die extracted from package. Deprocessing in progress. SEM inspection starts from M4. | Mun Yee, Soon Huat, Chea Wei, Vasanth, Raja, David | In Progress | 2022-02-09 |  | 2022-02-15 |  |  | https://amdcloud.sharepoint.com/:p:/r/sites/die/tsmc7/Shared Documents/CS0026561SG_GNX_HTOL_T48_Scan_MBIST_Fail_M110N0017040204.pptx?d=wfaf4202cc4c34e2aa2f0154317df5a50&csf=1&web=1&e=Zgv130 | 8 | 2022
2 |  | PFA | CS0026501SG | REL | Genesis-X | Scan Chain | Suhail | M10MU0011060904 fails scan chain at T168. High res CTP/emission observed abnormal site at Enable signal affecting the reported failing chain. Package removal in progress. | Hock Bee, Samuel, David, Vasanth | In Progress | 2022-02-14 |  | 2022-02-16 |  |  | https://amdcloud.sharepoint.com/:p:/r/sites/die/tsmc7/Shared%20Documents/CS0026501SG_MilanX_HTOL7_T168_Scan_Chain_Fail_M10MU0011060904.pptx?d=w8c31f07b8e6145ee82c2b98863e04614&csf=1&web=1&e=bOIV9Z | 8 | 2022
3 |  | PFA | CS0026259AU | TSMC YIELD | Navi 24 | Scan Delay | John Placido | T8S948TN05331603 fails scan delay. SDL observed sites within a scan flop. No PEM site observed at same place. Sample is at VDVG. Nanoprobing in progress. | Wei Jie, Yinzhe, Samuel, David Lum, Arun | In Progress | [6 empty] | 8 | 2022
4 |  | PFA | CS0026531SG | TSMC YIELD | Oberon Plus | PDF PVC | Chuck | PDF ProjectA Plus M2 Wafer shipment for opens check. For B1 unit, SEM inspection revealed broken M2 line with EDX showing no foreign elements. In queue for TEM prep | Dion, Munyee, Qi Soon | In Progress |  |  |  | 2022-01-22 |  | https://amdcloud.sharepoint.com/:p:/r/sites/die/tsmc6/oberon%20plus/CS0026531SG_ProjectA+_M2_Wafer_Direct_Scan.pptx?d=wfb14bbd021f94cfd8b758cdf72b84d76&csf=1&web=1&e=lZDse3 | 8 | 2022
5 |  | PFA | CS0026564SG | TSMC YIELD | Oberon Plus | PDF PVC | Chuck | PDF ProjectA Plus M2 Wafer shipment for opens check. For A1 unit, PVC showed dark PVC at the target net. TEM lamella prepared to check underlying interconnects. TEM cut in Y direction showed no obvious Via open. Lamella orthogonal conversion to X direction showed M0 break. TEM in progress | Dion, Munyee, weesiang | In Progress |  |  |  | 2022-01-22 |  | https://amdcloud.sharepoint.com/:p:/r/sites/die/tsmc6/oberon%20plus/CS0026564SG_ProjectA+_M2_Wafer_Direct_Scan_Unit_A1.pptx?d=wfeaa7a22bb41496ca5de439964bb3a9f&csf=1&web=1&e=FrNewz | 8 | 2022
6 |  | PFA | CS0026487SG | CCAR | Cezzane | Pin Continuity | Lui, Cheryl | FIB x-section shows gross damages were observed at the burn mark region, ILD crack was observed propagating from AP to M6, ILD delamination were observed at M6 layer. Deposition in progress to continue with delayering. | Jingwen, Xi Wen | In Progress | [6 empty] | 8 | 2022
7 |  | FI | CS0026451SG | TSMC YIELD | Oberon Plus | Scan Delay | Adi Rai | TFTY23TF16092303 fails CCX net repeater. No anomaly shown in CSAM and optical inspection. No PEM site shown at net of interest (ct0/p_abuf). 9 extra PEM sites detected (high res). Decapping in progress. | Wei Jie, Kai Hui, Vasanth, Gopi, Winson, Chiew Yu | In Progress | 2022-01-02 |  | 2022-02-09 |  |  | https://amdcloud.sharepoint.com/:p:/r/sites/die/tsmc6/oberon%20plus/CS0026451SG_OBP_CCX_net_repeater_fail.pptx?d=w2bb64e2038d74653b5c5536411481925&csf=1&web=1&e=qzPEkk | 8 | 2022
8 |  | PFA | CS0026622SG | TSMC YIELD | Stones | YE | Abdullah | Internal--00536 YE Signal Cell. U8A305.00 Wfr3 X31 Y5. At vdvg, in queue for nanoprobing. | Hock Bee,David Lum,Yinzhe | In Progress | [6 empty] | 8 | 2022
9 |  | PFA | CS0026610SG | TSMC YIELD | Stones | YE | Abdullah | Internal--00603 Net Repeater Open.M7. U8A312.00 Wfr21 X9 Y24. No anomaly observed from at metal layers. Nanoprobing at the callout cell found no anomaly. | Hock Bee, Samuel, David Lum,Yinzhe | completed | [6 empty] | 8 | 2022
10 |  | PFA | CS0026439SG | TSMC YIELD | Stones | YE | Abdullah | Internal--00534 YE Signal Via3. U8A305.00 Wfr3 X1 Y16. V9 probing show no high resistance path on the driver net. Unit at m6. | Chea Wei | In Progress |  |  |  | 2022-01-06 |  |  | 8 | 2022
11 |  | PFA | CS0026251SG | TSMC YIELD | Stones | YE | Abdullah | Internal--00534 YE Signal Via3. U8A307.00 Wfr22 X21 Y14. Unit at M7. Further delayering in progress. | Wee Siang | In Progress | [6 empty] | 8 | 2022
12 |  | PFA | CS0026624SG | TSMC YIELD | Stones | YE | Abdullah | Internal--00534 YE Signal Via3. U8A307.00 Wfr6 X35 Y12. Fail at /cx0/l3x/l3sc2/l3scClone_SLM/l3s0/ctl/lci/vsb/vict/body/n1452_CDR3; Nanoprobed at V4 and V2. Nanoprobing at V2 shows slightly higher resistance in PMOS area. In queue for M0 nanoprobing | Qi Soon, Samuel, Yin Zhe | In Progress | [6 empty] | 8 | 2022
13 |  | PFA | CS0026625SG | TSMC YIELD | Stones | YE | Abdullah | Internal--00536 YE Signal Cell. U8A305.00 Wfr3 X5 Y21. Fail at /cx0/l3x/l3mo6/l3moClone_SLM/l3/l3s0/l3mo_top/l3mo_top_cpl/PreQual_CoreToL3TglBusPkt_Data_9_ Diagnostic suspect points to cell internal. SEM inspection at V0. | Qi Soon | In Progress | [6 empty] | 8 | 2022
14 |  | PFA | CS0026626SG | TSMC YIELD | Stones | YE | Abdullah | Internal--00542 YE Signal Via1. U8A305.00 Wfr3 X19 Y18. Unit is at M2. Delayering ongoing. | Wei Jie | In Progress | [6 empty] | 8 | 2022
15 |  | PFA | CS0026627SG | TSMC YIELD | Stones | YE | Abdullah | Internal--00541 YE Signal Bridge.M3. U8A305.00 Wfr3 X13 Y19. In queue for PFIB delayering. | Dion, Xue Yao | In Progress |  |  |  | 2022-01-22 |  |  | 8 | 2022
16 |  | PFA | Incoming | TSMC YIELD | Stones | YE | Abdullah | Internal--00534 YE Signal Via3. U8A307.00 Wfr6 X4 Y7. SEM inspection shows abnormal PVC at callout. TEM prep in queue. | Xue Yao | In Progress |  |  |  | 2022-01-25 |  |  | 8 | 2022
17 |  | PFA | Incoming | TSMC YIELD | Stones | YE | Abdullah | Internal--00536 YE Signal Cell. U8A307.00 Wfr22 X22 Y15. SEM & PVC inspection at M0. | Xue Yao, Lito | In Progress |  |  |  | 2022-01-20 |  |  | 8 | 2022
18 |  | PFA | Incoming | TSMC YIELD | Stones | YE | Abdullah | Internal--00544 YE Signal Via4. U8A307.00 Wfr6 X18 Y7. SEM inspection in progress at V5. | Xue Yao | In progress | [6 empty] | 8 | 2022
19 |  | PFA | CS0026629SG | TSMC YIELD | Stones | YE | Abdullah | Internal--00536 YE Signal Cell. U8A305.00 Wfr3 x21 y13 Fail at /cx0/l3x/l3me0/l3meClone_SLM/l3/l3s0/l3s_l3f_ctl/aps_rename_26123_. Diagnostic suspect points to cell internal. No anomaly observed in cafm, in queue for nanoprobing. | David Lum, Xue Yao, Lei Lie, Lito | In Progress |  |  |  | 2022-01-19 |  |  | 8 | 2022
20 |  | PFA | CS0026630SG | TSMC YIELD | Stones | YE | Abdullah | Internal--00536 YE Signal Cell. U8A305.00 Wfr3 x39 y21. Fail at /cx0/l3x/l3me7/l3meClone_SLM/l3/l3s0/l3s_l3f_dp1/APSDRC_net_158295 Diagnostic suspect points to cell internal. Deproccessed to M6 | Jingwen, Lei Lei, Lito | In Progress |  |  |  | 2022-01-19 |  |  | 8 | 2022
21 |  | PFA | CS0026295SG | TSMC YIELD | Navi 23 | Other | Bill Ang | CLDO fails. Units arrived. High res LSM in progress. Abnomal hotspot and emission observed at suspected CLDO. Unit on hold at M1. FI to discuss with designer to further isolate the fail. | Samuel, Munyee, Jin-Jie | In Progress | 2021-11-16 |  | 2021-12-30 |  |  | https://amdcloud.sharepoint.com/:p:/r/sites/die/tsmc7/Navi23/CS0026295SG_NV23_FT1_CLDO_Fail_TF5C380009101203.pptx?d=w704b1c58e26f4b16bb36bc6b651e0185&csf=1&web=1&e=qW5Qxf | 8 | 2022
22 |  | PFA | CS0026340SG | Construction | M1-Pro | Construction | Srividhya | Construction analysis for latest Apple M1-Pro Chip. Initial cross section showed some key differences compared to AMD 5nm Hammerhead. M1 Pro has 18 Metal layers and 4 thick metal lines. Pending further inputs from design on areas of interest. | Munyee, Bernice | In Progress |  |  |  | 2021-08-20 |  |  | 8 | 2022
23 |  | PFA | CS0026341SG | Construction | Intel i9 | Construction | Srividhya | Construction analysis for latest Intel Alderlake Chip. Initial cross section showed some key differences compared to AMD 5nm Hammerhead. It has 17 Metal layers, no Aluminum layer. First RDL layer is 5um thick. Pending further inputs from design on areas of interest. | Munyee, Bernice, Aaron | In Progress | [6 empty] | 8 | 2022
24 |  | PFA | Incoming | TSMC YIELD | Stones | YE | Abdullah | Internal--00536 YE Signal Cell. U8A305.00 Wfr3 X42 Y13. In PFA Q. |  | In Queue-Analyst | [6 empty] | 8 | 2022
25 |  | PFA | Incoming | TSMC YIELD | Stones | YE | Abdullah | Internal--00603 Net Repeater Cell. U8A315.00 Wfr4 X6 Y13. In PFA Q. |  | In Queue-Analyst | [6 empty] | 8 | 2022
26 | [16 empty] | 8 | 2022
27 | [16 empty] | 8 | 2022
28 | [16 empty] | 8 | 2022
29 | [16 empty] | 8 | 2022
30 | [16 empty] | 8 | 2022
31 |  | FI | CS0026562SG | REL | Genesis-X | Scan Chain | Suhail | M10Y10006050504 fails chain. Failing mechanism validated, Low resolution PEM did not observe any sites. Sample preparation in progress for high resolution analysis | Vasanth | In Progress | 2022-02-09 | [5 empty] | 8 | 2022
32 |  | FI | CS0026580SG | NPI | Stones | BIST | Keith | Request to identify any critical paths using CTP aka SDL on the L3Tag macro with STPC setting at 0,1 & 2. Low res CTP in progress. CTP sites observed for the 3 settings. Next step to proceed with sample prep for higher mag CTP | Gopi, Yi Xuan | In Progress | 2022-02-09 | [5 empty] | 8 | 2022
33 |  | FI | CS0026503SG | CCAR | Oberon Plus | Scan Delay | Adi Rai | OP-39 RMA unit exhibits similar failure as OP-31 (LMS# CS0026445SG) RMA unit. The CCXEngine and CCXFP intest Vmin are much higher than OP-31 and charz for this unit. Optical inspection shows multiple dents and scratches. CSAM and PEM shows no anomaly. 11 CTP sites detected (high res). Ongoing LVP. | Kaihui, Vasanth, Jin-Jie, Gopi, Winson, Chiew Yu | In Progress | 2022-01-17 | [5 empty] | 8 | 2022
34 |  | FI | CS0026183SG | NPI | Stones | CREST | Sooraj | Request to identify any critical paths using CTP aka SDL on the PS core and/or L3X used in the Stones server MCM. Please use the most limiting pattern: CREST_RSA_DKERNL3_V5-2. Aim for high voltage/frequency (north of 4-4.5 GHz at ~1-1.1 V.). Low resoltuion CTP with free running laser show no site inside core0. CTP with sync mode show no sites at core0 and L3 cache. CTP scan with 1320nm laser on core0 with new patterns showed a failing site. High resolution CTP completed.Interim report sent out. New request from Design to scan a new location of clk gaters to confirm speed path. Unit1 damaged during scanning and continuing the lower magnification CTP on unit3. Low res CTP on core0 showed multiple failing sites & interim report sent out to design. Low res CTP on core1 showed multiple passing & failing sites that matched to timing report. High res CTP on some of the Core 1 sites in progress. High res CTP on Core 0 design timing path traced. Job on hold for other high priority CTP request. | Gopi, Yi Xuan, Winson, Vasanth | On Hold-Tool | 2021-10-20 | 11/23/2021 12/1/2021 2/8/2021 |  |  |  | https://amdcloud.sharepoint.com/:p:/r/sites/die/tsmc5/Stones/CS0026183SG_Stones_SP5_Crest_SpeedDebug.pptx?d=wd6ae915747a3456cab6d6316a220b3c1&csf=1&web=1&e=QgJEix | 8 | 2022
35 |  | FI | CS0026506SG | REL | Vermeer | Crest | Suhail | 1 PS/Continuity passing units submitted to FA to do thermal & photon emission with VPULSE technique to look out for abnormal sites matching AP stringer signature using Crest patterns. This is a follow up request for the AP stringer experiment. Thermal mapping was completed and interim report sent out. To check the same behaviour on non-stack CCD. Pending Tester & hardware due to other Milanx jobs in progress | Gopi, Venkat | On Hold - Tester | 2021-01-26 | 2021-01-28 |  |  |  | https://amdcloud.sharepoint.com/:p:/r/sites/die/tsmc7/Genesis/CS0026506SG_MILANX_SP3_AP_Stringer.pptx?d=w4e3dc78f92364d358b2c87a79619ae30&csf=1&web=1&e=0gAHci | 8 | 2022
36 |  | FI | CS0026442SG | CCAR | Oberon | Scan Delay | Chia Ying | WO06497S10429 fail scan delay intest3. No anomality on CSAM. No anomality on curve trace for major power supplies. Low res PEM observed no significant anomaly. High res SDL site observed at callout net. In queue to prepare for laser probing | Haoran, Jin-Jie, Gopi, Nathan, Kaihui | On Hold - Tester | 2022-01-07 | [5 empty] | 8 | 2022
37 |  | FI | CS0026381SG | CCAR | Vermeer | Scan Delay | Zhao Wei | 9KC7780M10030 fail on Scan Delay CCD L3X Intest 1 and on Scan Delay CCD Intest 3. Curve trace (lidded) on power supplies showed differences between reject and good unit on VDDCR_CPU, VDDCR_SOC, VDDP when biased against VSS. Surface substrate damaged observed after delid and decap. Curve trace (delidded + decapped) showed VDD_18_S5 being shorted to VSS. Hotspot observed on IOD when biasing VDD_18_S5 to VSS. Low res PEM observed no significant anomaly. Low res SDL sites observed. CCD0 cracked during polishing and is fully removed. Unit still able to run on CCD1 with reported fail observed. High res PEM observed no significant anomaly. High res SDL sites observed. In queue for LVP. | Haoran, Jin-Jie, Gopi, Yi-Xuan | On Hold - Tester | 2021-12-07 | [5 empty] | 8 | 2022
38 |  | FI | CS0026401SG | Project | Raphael | SLT | Ding Feng | Thermal mapping was requested on RPL SLT when running certain workload. Thermal contour and Tmon reading accuracy are the objective. Hardware setup is done. Tdiode reading is incorrect with software, exploring hardware method. Hardware method of Tdiode reading requires device to be powered up, pending HWI to loan the GPUTJ board. GPUTJ board has been acquired. Thermal analysis is done and interim report has been released. Next plan: perform thermal analysis with Tmon calibrated device. Pending for requestor's feedback for next plan. Next plan is to redo the experiment with Tmon-calibrated device, pending requestor to provide the tmon-calibrated fuse recipe or fused unit. | Nathan | On Hold-External | 2021-12-06 |  |  |  |  | https://amdcloud.sharepoint.com/:p:/r/sites/die/tsmc5/_layouts/15/Doc.aspx?sourcedoc=%7B162497A6-D6C0-4694-A6DE-86C6C94D1AA1%7D&file=CS0026401SG_Raphael_ThermalMapping.pptx&wdLOR=c56BB3398-DB75-44AD-A6D9-AF19E22DA1C1&action=edit&mobileredirect=true | 8 | 2022
39 |  | FI | CS0026568SG | TSMC YIELD | MI200 | SLT | Zhu Yong | 1% fallout observed at Frontier with ECC error from VGPR registers. Failure mechanism in SLT is the same as reported by customer. Pending requestor/HWI to provide hardware for initial HW inspection, instance name of SLT failing register. Hardware borrowed and hardware scoping is done. failing instance name acquired. Test HDD acquired. Hardware has been setup and verified to boot up, pending for reject validation. Requestor is in discussion with design regarding the suspected location and whether VGPR has been set properly during testing. | Nathan | On Hold-External | [6 empty] | 8 | 2022
40 |  | FI | CS0026261SG | TSMC YIELD | Navi 24 | Scan Delay | John Placido | T8S9420005050603 fails scan delay. SDL observed sites within a scan flop. No PEM site observed at same place. In queue for high resolution VLP. |  | In Queue - Tester | [6 empty] | 8 | 2022
41 |  | FI | CS0026533SG | CCAR | Starship | Scan Delay | Richard Cumpio | M0UKF0017071604 fails scan delay. |  | In Queue - Tester | [6 empty] | 8 | 2022
42 | [16 empty] | 8 | 2022
43 | [16 empty] | 8 | 2022
44 |  | FI | CS0026563SG | REL | Genesis-X | BIST | Suhail | M10Y10015060704 fails bist pmax. Pending additional debug data. |  | In Queue-Not Accepted | [6 empty] | 8 | 2022
45 |  | FI | CS0026549SG | TSMC YIELD | Mero | PLL | Calvin | DDR PLL fails |  | In Queue - Tester | [6 empty] | 8 | 2022
46 |  | FI | CS0026553SG | REL | Stones | JTAG | Suhail | unit not able to boot. Request for CSAM, blind emission |  | In Queue - Tester | [6 empty] | 8 | 2022
47 |  | FI | CS0026548SG | CCAR | Sparkman | Scan Logic | Koh Hui Ping | scan fail |  | In Queue - Tester | [6 empty] | 8 | 2022
48 | [16 empty] | 8 | 2022
49 | [16 empty] | 8 | 2022
50 | [16 empty] | 8 | 2022
51 | [16 empty] | 8 | 2022
52 | [16 empty] | 8 | 2022
53 | [16 empty] | 8 | 2022
54 | [16 empty] | 8 | 2022
55 | [16 empty] | 8 | 2022
56 |  | PFA | CS0026504SG | CCAR | Starship | BIST | Richard Cumpio | H3C returned this part reported no boot, High res FI observed abnormal PEM and SDL sites on the reported failing L3DATA macro and on the suspected circuitry. Nanoprobing showed resistive path at failing net. TEM showed resistive V3 with Mn and S at the Via to M3 interface. Co detected at V3 and M4 and Co accumulation observed at V2. | Chea Wei, Mun Yee, Jin Jie, Wen Hao, Vasanth, Samuel, YinZhe | completed | 2022-01-18 |  | 2022-02-09 |  |  | https://amdcloud.sharepoint.com/:p:/r/sites/die/tsmc7/Shared%20Documents/CS0026504SG_Rome_H3C_CCAR_MBIST_Fail_TBPT090013281401.pptx?d=wcbdbfe8f9c784241997613fe0438376f&csf=1&web=1&e=M0q5TZ | 8 | 2022
57 |  | PFA | CS0026573SG | TSMC YIELD | Stones | YE | Abdullah | Internal--00608 YE Signal Via1. U8A315.00 Wfr4 X5 Y8. Unit at V3. Single point nanoprobing on callout net shows gate end shorted to active. Fin anomaly obsreved under BSE inspection at VDVG. TEM shows gross fin patterning anomaly. | Wee Siang, Shang Yi, Mun Yee | completed | [5 empty] | https://amdcloud.sharepoint.com/:p:/r/sites/die/tsmc5/Stones/CS0026573SG%20Stones%20Durango%20U8A315.00%20WFR4%20X5%20Y8%20Scan.pptx?d=wd35f99607f3f4a8ab577f072a6ce81d0&csf=1&web=1&e=vDgRME | 8 | 2022
58 |  | PFA | CS0026611SG | TSMC YIELD | Genesis | Other | Bian, Petty | Wafer TGBP060 #5 x26y9 and x22y7 observed Scan vmin degradation after multiple HVS​. HVS led to more downbins. Provide instructions to TSMC for direct PFA. | Haoran, Yi-Xuan | Complete | 2022-02-16 |  | 2022-02-16 |  |  | https://amdcloud.sharepoint.com/:p:/r/sites/die/tsmc7/_layouts/15/Doc.aspx?sourcedoc=%7B936F4177-55ED-4E71-ADFF-981CDF34FA71%7D&file=CS0026611SG_GN_CCD_Tracing.pptx&action=edit&mobileredirect=true | 8 | 2022
0 | [16 empty] | 9 | 2022
1 |  | PFA | CS0026561SG | REL | Genesis-X | Scan Logic | Suhail | M110N0017040204_U41 fails scan. Failing mechanism validated, High res emission observed abnormal site on call net. Callout net starts from M4. V0 nano-probing showed no anomaly. SEM/PVC at M0 in progress. | Mun Yee, Soon Huat, Chea Wei, Vasanth, Raja, David | In Progress | 2022-02-09 |  | 2022-02-15 | 2022-02-16 |  | https://amdcloud.sharepoint.com/:p:/r/sites/die/tsmc7/Shared Documents/CS0026561SG_GNX_HTOL_T48_Scan_MBIST_Fail_M110N0017040204.pptx?d=wfaf4202cc4c34e2aa2f0154317df5a50&csf=1&web=1&e=Zgv130 | 9 | 2022
2 |  | PFA | CS0026501SG | REL | Genesis-X | Scan Chain | Suhail | M10MU0011060904 fails scan chain at T168. High res CTP/emission observed abnormal site at Enable signal affecting reported failing chain. Callout start from M8. No anomaly oberved at M8 and Via7/M7. Nanoprobing was done at Via7 and Via4 at the white net callout and no anomaly observed. SEM inspection at remaining nets in progress. | Hock Bee, Munyee, Samuel, Soon Huat, David, Vasanth | In Progress | 2022-02-14 |  | 2022-02-16 | 2022-02-17 |  | https://amdcloud.sharepoint.com/:p:/r/sites/die/tsmc7/Shared%20Documents/CS0026501SG_MilanX_HTOL7_T168_Scan_Chain_Fail_M10MU0011060904.pptx?d=w8c31f07b8e6145ee82c2b98863e04614&csf=1&web=1&e=bOIV9Z | 9 | 2022
3 |  | PFA | Incoming | REL | Genesis-X | BIST | Suhail | T48 + T48 fail. BIST fail, no bitmap data available. Blind PFA performed at PDG provided most suspected locations (spanning very large area with slim chance of success). No anomaly observed from M4 to M2. Further deprocessing in progress. | Chea Wei, Dion, Shangyi | In Progress |  |  |  | 2022-02-18 |  | https://amdcloud.sharepoint.com/:p:/r/sites/die/tsmc7/Shared%20Documents/CS0026501SG_MilanX_HTOL7_T168_Scan_Chain_Fail_M10MU0011060904.pptx?d=w8c31f07b8e6145ee82c2b98863e04614&csf=1&web=1&e=bOIV9Z | 9 | 2022
4 |  | PFA | CS0026562SG | REL | Genesis-X | Scan Chain | Suhail | M10Y10006050504 fails chain. Failing mechanism validated, Low resolution PEM did not observe any sites. CCD not flat after sample prep and further FI not feasible. SEM at M10 in progress. | Hock Bee, Soon Huat, Vasanth | In Progress | 2022-02-09 |  | 2022-02-20 | 2022-02-21 |  |  | 9 | 2022
5 |  | PFA | CS0026531SG | TSMC YIELD | Oberon Plus | PDF PVC | Chuck | PDF ProjectA Plus M2 Wafer shipment for opens check. For B1 unit, SEM inspection revealed broken M2 line with EDX showing no foreign elements. In queue for TEM prep | Dion, Munyee, Qi Soon | In Progress |  |  |  | 2022-01-22 |  | https://amdcloud.sharepoint.com/:p:/r/sites/die/tsmc6/oberon%20plus/CS0026531SG_ProjectA+_M2_Wafer_Direct_Scan.pptx?d=wfb14bbd021f94cfd8b758cdf72b84d76&csf=1&web=1&e=lZDse3 | 9 | 2022
6 |  | PFA | CS0026295SG | TSMC YIELD | Navi 23 | Other | Bill Ang | CLDO fails. Units arrived. High res LSM in progress. Abnomal hotspot and emission observed at suspected CLDO. Unit on hold at M1. FI to discuss with designer to further isolate the fail. | Samuel, Munyee, Jin-Jie | In Progress | 2021-11-16 |  | 2021-12-30 | 2022-01-01 |  | https://amdcloud.sharepoint.com/:p:/r/sites/die/tsmc7/Navi23/CS0026295SG_NV23_FT1_CLDO_Fail_TF5C380009101203.pptx?d=w704b1c58e26f4b16bb36bc6b651e0185&csf=1&web=1&e=qW5Qxf | 9 | 2022
7 |  | PFA | CS0026487SG | CCAR | Cezanne | Pin Continuity | Lui, Cheryl | FIB x-section shows gross damages were observed at the burn mark region, ILD crack was observed propagating from AP to M6, ILD delamination were observed at M6 layer. FIB Trench was filled with platinum. Delayering to M10. | Jingwen, Xi Wen | In Progress | [6 empty] | 9 | 2022
8 |  | PFA | CS0026630SG | TSMC YIELD | Stones | YE | Abdullah | Internal--00536 YE Signal Cell. U8A305.00 Wfr3 x39 y21. Fail at /cx0/l3x/l3me7/ l3meClone_SLM/l3/l3s0/ l3s_l3f_dp1/ APSDRC_net_158295 Diagnostic suspect points to cell internal. Deproccessed to M6 | Jingwen, Lei Lei, Lito | In Progress |  |  |  | 2022-01-19 |  |  | 9 | 2022
9 |  | PFA | CS0026451SG | TSMC YIELD | Oberon Plus | Scan Delay | Adi Rai | TFTY23TF16092303 fails CCX net repeater. No anomaly shown in CSAM and optical inspection. No PEM site shown at net of interest (ct0/p_abuf). 9 extra PEM sites detected (high res). Delayering to M13. | Wei Jie, Kai Hui, Vasanth, Gopi, Winson, Chiew Yu | In Progress | 2022-01-02 |  | 2022-02-09 | 2022-02-10 |  | https://amdcloud.sharepoint.com/:p:/r/sites/die/tsmc6/oberon%20plus/CS0026451SG_OBP_CCX_net_repeater_fail.pptx?d=w2bb64e2038d74653b5c5536411481925&csf=1&web=1&e=qzPEkk | 9 | 2022
10 |  | PFA | CS0026579SG | CCAR | Rembrandt | Other | Ong, Hoshzeng | Rembrandt FP7R2 Lenovo CCAR unit. Low impedence reported on CPU VDDCR_SR. CSAM anomaly observed at PI/UF interface. LSM analysis reveals active damage. Decapping in progress. | Wei Jie, Yinzhe, Hong Siang, Haslinda, Syahirah | In Progress | [6 empty] | 9 | 2022
11 |  | PFA | CS0026626SG | TSMC YIELD | Stones | YE | Abdullah | Internal--00542 YE Signal Via1. U8A305.00 Wfr3 X19 Y18. SEM/PVC at M1. | Wei Jie | In Progress | [6 empty] | 9 | 2022
12 |  | PFA | CS0026439SG | TSMC YIELD | Stones | YE | Abdullah | Internal--00534 YE Signal Via3. U8A305.00 Wfr3 X1 Y16. V9 probing show no high resistance path on the driver net. Delayering to M6. | Chea Wei | In Progress |  |  |  | 2022-01-06 |  |  | 9 | 2022
13 |  | PFA | CS0026251SG | TSMC YIELD | Stones | YE | Abdullah | Internal--00534 YE Signal Via3. U8A307.00 Wfr22 X21 Y14. Unit at M7. Further delayering in progress. | Wee Siang | In Progress | [6 empty] | 9 | 2022
14 |  | PFA | CS0026624SG | TSMC YIELD | Stones | YE | Abdullah | Internal--00534 YE Signal Via3. U8A307.00 Wfr6 X35 Y12. Fail at /cx0/l3x/l3sc2/ l3scClone_SLM/l3s0/ ctl/lci/vsb/vict/ body/n1452_CDR3. Nanoprobed at V4 and V2. Nanoprobing at V2 shows slightly higher resistance in PMOS area. In queue for M0 nanoprobing | Qi Soon, Samuel, Yin Zhe | In Progress | [6 empty] | 9 | 2022
15 |  | PFA | CS0026625SG | TSMC YIELD | Stones | YE | Abdullah | Internal--00536 YE Signal Cell. U8A305.00 Wfr3 X5 Y21. Fail at /cx0/l3x/l3mo6/ l3moClone_SLM/l3/ l3s0/l3mo_top/l3mo_top_cpl/ PreQual_CoreToL3TglBusPkt_Data_9_ Diagnostic suspect points to cell internal. Deprocessed till M0. | Qi Soon | In Progress | [6 empty] | 9 | 2022
16 |  | PFA | CS0026627SG | TSMC YIELD | Stones | YE | Abdullah | Internal--00541 YE Signal Bridge.M3. U8A305.00 Wfr3 X13 Y19. In queue for PFIB delayering. | Dion, Xue Yao | In Progress | [6 empty] | 9 | 2022
17 |  | PFA | CS0026650SG | TSMC YIELD | Stones | YE | Abdullah | Internal--00536 YE Signal Cell. U8A307.00 Wfr22 X22 Y15. No anomaly observed in SEM & PVC inspection till M0. In queue for CAFM. | Xue Yao, Lito | In Progress | [6 empty] | 9 | 2022
18 |  | PFA | CS0026649SG | TSMC YIELD | Stones | YE | Abdullah | Internal--00544 YE Signal Via4. U8A307.00 Wfr6 X18 Y7. SEM inspection shows M5 break. SEM EDS shows Cu unfill. Report writing in progress. | Xue Yao, Lito | In progress | [6 empty] | 9 | 2022
19 |  | PFA | CS0026629SG | TSMC YIELD | Stones | YE | Abdullah | Internal--00536 YE Signal Cell. U8A305.00 Wfr3 x21 y13 Fail at /cx0/l3x/ l3me0/l3meClone_SLM/l3/ l3s0/l3s_l3f_ctl/ aps_rename_26123_. Diagnostic suspect points to cell internal. No anomaly observed in CAFM. In queue for nanoprobing. | David Lum, Xue Yao, Lei Lie, Lito | In Progress |  |  |  | 2022-01-19 |  |  | 9 | 2022
20 |  | PFA | CS0026340SG | Construction | M1-Pro | Construction | Srividhya | Construction analysis for latest Apple M1-Pro Chip. Initial cross section showed some key differences compared to AMD 5nm Hammerhead. M1 Pro has 18 Metal layers and 4 thick metal lines. Pending further inputs from design on areas of interest. | Munyee, Bernice | In Progress |  |  |  | 2021-08-20 |  |  | 9 | 2022
21 |  | PFA | CS0026341SG | Construction | Intel i9 | Construction | Srividhya | Construction analysis for latest Intel Alderlake Chip. Initial cross section showed some key differences compared to AMD 5nm Hammerhead. It has 17 Metal layers, no Aluminum layer. First RDL layer is 5um thick. Pending further inputs from design on areas of interest. | Munyee, Bernice, Aaron | In Progress | [6 empty] | 9 | 2022
22 |  | PFA | Incoming | TSMC YIELD | Stones | YE | Abdullah | Internal--00536 YE Signal Cell. U8A305.00 Wfr3 X42 Y13. In PFA Q. |  | In Queue-Analyst | [6 empty] | 9 | 2022
23 |  | PFA | Incoming | TSMC YIELD | Stones | YE | Abdullah | Internal--00603 Net Repeater Cell. U8A315.00 Wfr4 X6 Y13. In PFA Q. |  | In Queue-Analyst | [6 empty] | 9 | 2022
24 | [16 empty] | 9 | 2022
25 | [16 empty] | 9 | 2022
26 | [16 empty] | 9 | 2022
27 | [16 empty] | 9 | 2022
28 | [16 empty] | 9 | 2022
29 |  | FI | CS0026580SG | NPI | Stones | BIST | Keith | Request to identify any critical paths using CTP aka SDL on the L3Tag macro with STPC setting at 0,1 & 2. Low res CTP in progress. CTP sites observed for the 3 settings. High res CTP in progress for 3 settings. First interim sent. | Gopi, Yi Xuan | In Progress | 2022-02-09 |  |  |  |  | https://amdcloud.sharepoint.com/:p:/r/sites/die/tsmc5/Stones/CS0026580SG_Stones_bist_L3Tag.pptx?d=w94547b6b979e46c3a26901a414db3f36&csf=1&web=1&e=YvNc3M | 9 | 2022
30 |  | FI | CS0026503SG | CCAR | Oberon Plus | Scan Delay | Adi Rai | OP-39 RMA unit exhibits similar failure as OP-31 (LMS# CS0026445SG) RMA unit. The CCXEngine and CCXFP intest Vmin are much higher than OP-31 and charz for this unit. Optical inspection shows multiple dents and scratches. CSAM and PEM shows no anomaly. 11 CTP sites detected (high res). Ongoing LVP. | Kaihui, Vasanth, Jin-Jie, Gopi, Winson, Chiew Yu | In Progress | 2022-01-17 | [5 empty] | 9 | 2022
31 |  | FI | CS0026652SG | REL | Genesis-X | BIST | Suhail | M10Y10024040604 fails HTOL8 MBIST L2data. Pending unit arrival from Austin. |  | In Queue-Not Accepted | [6 empty] | 9 | 2022
32 |  | FI | CS0026183SG | NPI | Stones | CREST | Sooraj | Request to identify any critical paths using CTP aka SDL on the PS core and/or L3X used in the Stones server MCM. Please use the most limiting pattern: CREST_RSA_DKERNL3_V5-2. Aim for high voltage/frequency (north of 4-4.5 GHz at ~1-1.1 V.). Low resoltuion CTP with free running laser show no site inside core0. CTP with sync mode show no sites at core0 and L3 cache. CTP scan with 1320nm laser on core0 with new patterns showed a failing site. High resolution CTP completed.Interim report sent out. New request from Design to scan a new location of clk gaters to confirm speed path. Unit1 damaged during scanning and continuing the lower magnification CTP on unit3. Low res CTP on core0 showed multiple failing sites & interim report sent out to design. Low res CTP on core1 showed multiple passing & failing sites that matched to timing report. High res CTP on some of the Core 1 sites in progress. High res CTP on Core 0 design timing path traced. Job on hold for other high priority CTP request. | Gopi, Yi Xuan, Winson, Vasanth | On Hold-Tool | 2021-10-20 | 11/23/2021 12/1/2021 2/8/2021 |  |  |  | https://amdcloud.sharepoint.com/:p:/r/sites/die/tsmc5/Stones/CS0026183SG_Stones_SP5_Crest_SpeedDebug.pptx?d=wd6ae915747a3456cab6d6316a220b3c1&csf=1&web=1&e=QgJEix | 9 | 2022
33 |  | FI | CS0026506SG | REL | Vermeer | Crest | Suhail | 1 PS/Continuity passing units submitted to FA to do thermal & photon emission with VPULSE technique to look out for abnormal sites matching AP stringer signature using Crest patterns. This is a follow up request for the AP stringer experiment. Thermal mapping was completed and interim report sent out. To check the same behaviour on non-stack CCD. Pending Tester & hardware due to other Milanx jobs in progress | Gopi, Venkat | On Hold - Tester | 2021-01-26 | 2021-01-28 |  |  |  | https://amdcloud.sharepoint.com/:p:/r/sites/die/tsmc7/Genesis/CS0026506SG_MILANX_SP3_AP_Stringer.pptx?d=w4e3dc78f92364d358b2c87a79619ae30&csf=1&web=1&e=0gAHci | 9 | 2022
34 |  | FI | CS0026442SG | CCAR | Oberon | Scan Delay | Chia Ying | WO06497S10429 fail scan delay intest3. No anomality on CSAM. No anomality on curve trace for major power supplies. Low res PEM observed no significant anomaly. High res SDL site observed at callout net. In queue to prepare for laser probing | Haoran, Jin-Jie, Gopi, Nathan, Kaihui | On Hold - Tester | 2022-01-07 | [5 empty] | 9 | 2022
35 |  | FI | CS0026381SG | CCAR | Vermeer | Scan Delay | Zhao Wei | 9KC7780M10030 fail on Scan Delay CCD L3X Intest 1 and on Scan Delay CCD Intest 3. Curve trace (lidded) on power supplies showed differences between reject and good unit on VDDCR_CPU, VDDCR_SOC, VDDP when biased against VSS. Surface substrate damaged observed after delid and decap. Curve trace (delidded + decapped) showed VDD_18_S5 being shorted to VSS. Hotspot observed on IOD when biasing VDD_18_S5 to VSS. Low res PEM observed no significant anomaly. Low res SDL sites observed. CCD0 cracked during polishing and is fully removed. Unit still able to run on CCD1 with reported fail observed. High res PEM observed no significant anomaly. High res SDL sites observed. In queue for LVP. | Haoran, Jin-Jie, Gopi, Yi-Xuan | On Hold - Tester | 2021-12-07 | [5 empty] | 9 | 2022
36 |  | FI | CS0026401SG | Project | Raphael | SLT | Ding Feng | Thermal mapping was requested on RPL SLT when running certain workload. Thermal contour and Tmon reading accuracy are the objective. Hardware setup is done. Tdiode reading is incorrect with software, exploring hardware method. Hardware method of Tdiode reading requires device to be powered up, pending HWI to loan the GPUTJ board. GPUTJ board has been acquired. Thermal analysis is done and interim report has been released. Next plan: perform thermal analysis with Tmon calibrated device. Pending for requestor's feedback for next plan. Next plan is to redo the experiment with Tmon-calibrated device, pending requestor to provide the tmon-calibrated fuse recipe or fused unit. | Nathan | On Hold-External | 2021-12-06 |  |  |  |  | https://amdcloud.sharepoint.com/:p:/r/sites/die/tsmc5/_layouts/15/Doc.aspx?sourcedoc=%7B162497A6-D6C0-4694-A6DE-86C6C94D1AA1%7D&file=CS0026401SG_Raphael_ThermalMapping.pptx&wdLOR=c56BB3398-DB75-44AD-A6D9-AF19E22DA1C1&action=edit&mobileredirect=true | 9 | 2022
37 |  | FI | CS0026568SG | TSMC YIELD | MI200 | SLT | Zhu Yong | 1% fallout observed at Frontier with ECC error from VGPR registers. Failure mechanism in SLT is the same as reported by customer. Pending requestor/HWI to provide hardware for initial HW inspection, instance name of SLT failing register. Hardware borrowed and hardware scoping is done. failing instance name acquired. Test HDD acquired. Hardware has been setup and verified to boot up, pending for reject validation. Design team has confirmed the suspected location and that VGPR has been set properly during testing. Reject has been validated, water cooling setup is done. | Vasanth, Nathan | In Progress | 2022-02-23 | [5 empty] | 9 | 2022
38 |  | FI | CS0026261SG | TSMC YIELD | Navi 24 | Scan Delay | John Placido | T8S9420005050603 fails scan delay. SDL observed sites within a scan flop. No PEM site observed at same place. In queue for high resolution VLP. |  | In Queue - Tester | [6 empty] | 9 | 2022
39 |  | FI | CS0026533SG | CCAR | Starship | Scan Delay | Richard Cumpio | M0UKF0017071604 fails scan delay. |  | In Queue - Tester | [6 empty] | 9 | 2022
40 |  | FI | CS0026549SG | TSMC YIELD | Mero | PLL | Calvin | DDR PLL fails |  | In Queue - Tester | [6 empty] | 9 | 2022
41 |  | FI | CS0026553SG | REL | Stones | JTAG | Suhail | unit not able to boot. Request for CSAM, blind emission |  | In Queue - Tester | [6 empty] | 9 | 2022
42 |  | FI | CS0026548SG | CCAR | Sparkman | Scan Logic | Koh Hui Ping | marginal scan fail on ccxcore0. Polished down to 45um due to surface chipages and scratches. |  | In Queue - Tester | [6 empty] | 9 | 2022
43 |  | FI | CS0026639SG | CCAR | Genesis | Scan Delay | Yadana | 9JK5925O10046 fails to scandelay marginally. Return from ByteDance |  | In Queue - Tester | [6 empty] | 9 | 2022
44 | [16 empty] | 9 | 2022
45 | [16 empty] | 9 | 2022
46 | [16 empty] | 9 | 2022
47 | [16 empty] | 9 | 2022
48 | [16 empty] | 9 | 2022
49 | [16 empty] | 9 | 2022
50 | [16 empty] | 9 | 2022
51 |  | PFA | CS0026259AU | TSMC YIELD | Navi 24 | Scan Delay | John Placido | T8S948TN05331603 fails scan delay. SDL observed sites within a scan flop. No PEM site observed at same place. Nanoprobing at VDVG reveals NMOS transistor with high VT/low Idsat. High kV SEM inspection shows narrow gate poly at AOI. TEM-EDS analysis observed PO necking at callout net, with less Al in affected MG. | Wei Jie, Yinzhe, Samuel, David Lum, Wee Siang, Arun | Complete | [6 empty] | 9 | 2022
52 |  | PFA | CS0026564SG | TSMC YIELD | Oberon Plus | PDF PVC | Chuck | PDF ProjectA Plus M2 Wafer shipment for opens check. For A1 unit, PVC showed dark PVC at the target net. TEM cut in Y direction showed no obvious Via open. Lamella orthogonal conversion to X direction showed M0 break. TEM in x-direction shows M0 open. | Dion, Munyee, weesiang | Complete |  |  |  | 2022-01-22 |  | https://amdcloud.sharepoint.com/:p:/r/sites/die/tsmc6/oberon%20plus/CS0026564SG_ProjectA+_M2_Wafer_Direct_Scan_Unit_A1.pptx?d=wfeaa7a22bb41496ca5de439964bb3a9f&csf=1&web=1&e=FrNewz | 9 | 2022
53 |  | PFA | CS0026648SG | TSMC YIELD | Stones | YE | Abdullah | Internal--00534 YE Signal Via3. U8A307.00 Wfr6 X4 Y7. SEM inspection shows abnormal PVC at callout. TEM analysis shows V2 unland. | Xue Yao, Wee Siang, Lei Lei | Complete | [5 empty] | https://amdcloud.sharepoint.com/:p:/r/sites/die/tsmc5/Stones/CS0026648SG Stones Durango U8A307.00 Wfr6 X4 Y7 Scan.pptx?d=waacb564400534fc399d8a4a85edae0da&csf=1&web=1&e=ZoKRjn | 9 | 2022
54 |  | PFA | CS0026610SG | TSMC YIELD | Stones | YE | Abdullah | Internal--00603 Net Repeater Open.M7. U8A312.00 Wfr21 X9 Y24. No anomaly observed from at metal layers. Nanoprobing at the callout cell found no anomaly. | Hock Bee, Samuel, David Lum,Yinzhe | Complete | [5 empty] | https://amdcloud.sharepoint.com/:p:/r/sites/die/tsmc5/_layouts/15/doc2.aspx?sourcedoc=%7B19736EAD-11EB-4CDF-A3B8-1A3C8C8B1BCC%7D&file=CS0026610SG%20Stones%20Durango%20U8A312.00%20WFR21%20X9%20Y24%20Scan.pptx&action=edit&mobileredirect=true&CID=6CF88A9D-83B4-42AD-A58C-708DBD7B4DBA&wdLOR=c61209BC5-58BF-4E0C-B63F-1F1CEDB5E737 | 9 | 2022
55 |  | PFA | CS0026622SG | TSMC YIELD | Stones | YE | Abdullah | Internal--00536 YE Signal Cell. U8A305.00 Wfr3 X31 Y5. Callout start from M4. SEM checked found no anomaly in the cell callout net. Nanoprobing at callout cell found no anomaly. | Hock Bee,David Lum,Yinzhe | Complete | [5 empty] | https://amdcloud.sharepoint.com/:p:/r/sites/die/tsmc5/_layouts/15/Doc.aspx?sourcedoc=%7B2CD432F1-09A2-432B-AB25-389E4DE95903%7D&file=CS0026622SG%20Stones%20Durango%20U8A305.00%20Wfr3%20X31%20Y5%20Scan.pptx&action=edit&mobileredirect=true | 9 | 2022
0 |  | PFA | CS0026575AU | CCAR | Genesis | Scan Delay | Rod Wampler | High mag FI analysis complete. Failure isolated down to the inverter callout. Decapping in progress. | Samuel, Dion, Arun | In Progress |  |  |  | 2022-03-03 | 2022-03-02 |  | 10 | 2022
1 |  | PFA | CS0026652SG | REL | Genesis-X | BIST | Suhail | M10Y10024040604 fails HTOL8 MBIST L2data. High res emission shows anomalous site in failing col within array. Die extraction from package. | Soon Huat, Shang Yi, Xue Yao, Gopi, Winson, Jingwen | In Progress | 2022-02-25 |  | 2022-03-02 |  |  | https://amdcloud.sharepoint.com/:p:/r/sites/die/tsmc7/Genesis/CS0026652SG_GNX_HTOL_T48_L2BIST_Fail_M10Y10024040604.pptx?d=w4d3a81b6996c42f78e82561e1569e2bf&csf=1&web=1&e=lTJrOW | 10 | 2022
2 |  | PFA | CS0026562SG | REL | Genesis-X | Scan Chain | Suhail | M10Y10006050504 fails chain. Failing mechanism validated, Low resolution PEM did not observe any sites. CCD not flat after sample prep and further FI not feasible. SEM at M1 in progress. | Hock Bee, Soon Huat, Wee Siang, Vasanth | In Progress | 2022-02-09 |  | 2022-02-20 | 2022-02-21 |  |  | 10 | 2022
3 |  | PFA | CS0026531SG | TSMC YIELD | Oberon Plus | PDF PVC | Chuck | PDF ProjectA Plus M2 Wafer shipment for opens check. For B1 unit, SEM inspection revealed broken M2 line with EDX showing no foreign elements. In queue for TEM. | Dion, Munyee, Qi Soon | In Progress |  |  |  | 2022-01-22 |  | https://amdcloud.sharepoint.com/:p:/r/sites/die/tsmc6/oberon%20plus/CS0026531SG_ProjectA+_M2_Wafer_Direct_Scan.pptx?d=wfb14bbd021f94cfd8b758cdf72b84d76&csf=1&web=1&e=lZDse3 | 10 | 2022
4 |  | PFA | CS0026295SG | TSMC YIELD | Navi 23 | Other | Bill Ang | CLDO fails. Units arrived. High res LSM in progress. Abnomal hotspot and emission observed at suspected CLDO. Unit on hold at M1. FI to discuss with designer to further isolate the fail. | Samuel, Munyee, Jin-Jie | In Progress | 2021-11-16 |  | 2021-12-30 | 2022-01-01 |  | https://amdcloud.sharepoint.com/:p:/r/sites/die/tsmc7/Navi23/CS0026295SG_NV23_FT1_CLDO_Fail_TF5C380009101203.pptx?d=w704b1c58e26f4b16bb36bc6b651e0185&csf=1&web=1&e=qW5Qxf | 10 | 2022
5 |  | PFA | CS0026630SG | TSMC YIELD | Stones | YE | Abdullah | Internal--00536 YE Signal Cell. U8A305.00 Wfr3 x39 y21. Fail at /cx0/l3x/l3me7/ l3meClone_SLM/l3/l3s0/ l3s_l3f_dp1/ APSDRC_net_158295 Diagnostic suspect points to cell internal. Deproccessed to M6 | Jingwen, Lei Lei, Lito | In Progress |  |  |  | 2022-01-19 |  |  | 10 | 2022
6 |  | PFA | CS0026451SG | TSMC YIELD | Oberon Plus | Scan Delay | Adi Rai | TFTY23TF16092303 fails CCX net repeater. No anomaly shown in CSAM and optical inspection. No PEM site shown at net of interest (ct0/p_abuf). 9 extra PEM sites detected (high res). SEM at M5. | Wei Jie, Kai Hui, Vasanth, Gopi, Winson, Chiew Yu | In Progress | 2022-01-02 |  | 2022-02-09 | 2022-02-10 |  | https://amdcloud.sharepoint.com/:p:/r/sites/die/tsmc6/oberon%20plus/CS0026451SG_OBP_CCX_net_repeater_fail.pptx?d=w2bb64e2038d74653b5c5536411481925&csf=1&web=1&e=qzPEkk | 10 | 2022
7 |  | PFA | CS0026626SG | TSMC YIELD | Stones | YE | Abdullah | Internal--00542 YE Signal Via1. U8A305.00 Wfr3 X19 Y18. Unit is at M1. In queue for nanoprobing. | Wei Jie | In Progress | [6 empty] | 10 | 2022
8 |  | PFA | CS0026439SG | TSMC YIELD | Stones | YE | Abdullah | Internal--00534 YE Signal Via3. U8A305.00 Wfr3 X1 Y16. V9 probing show no high resistance path on the driver net. Delayering to M6. | Chea Wei | In Progress |  |  |  | 2022-01-06 |  |  | 10 | 2022
9 |  | PFA | CS0026251SG | TSMC YIELD | Stones | YE | Abdullah | Internal--00534 YE Signal Via3. U8A307.00 Wfr22 X21 Y14. Unit at M6. Further delayering in progress. | Wee Siang | In Progress | [6 empty] | 10 | 2022
10 |  | PFA | CS0026624SG | TSMC YIELD | Stones | YE | Abdullah | Internal--00534 YE Signal Via3. U8A307.00 Wfr6 X35 Y12. Fail at /cx0/l3x/l3sc2/ l3scClone_SLM/l3s0/ ctl/lci/vsb/vict/ body/n1452_CDR3. Nanoprobed at V4 and V2. Nanoprobing at V2 shows slightly higher resistance in PMOS area. In queue for nanoprobing | Qi Soon, Samuel, Yin Zhe | In Progress | [6 empty] | 10 | 2022
11 |  | PFA | CS0026625SG | TSMC YIELD | Stones | YE | Abdullah | Internal--00536 YE Signal Cell. U8A305.00 Wfr3 X5 Y21. Fail at /cx0/l3x/l3mo6/ l3moClone_SLM/l3/ l3s0/l3mo_top/l3mo_top_cpl/ PreQual_CoreToL3TglBusPkt_Data_9_ Diagnostic suspect points to cell internal. In queue for nanoprobing | Qi Soon | In Progress | [6 empty] | 10 | 2022
12 |  | PFA | CS0026627SG | TSMC YIELD | Stones | YE | Abdullah | Internal--00541 YE Signal Bridge.M3. U8A305.00 Wfr3 X13 Y19. PFIB delayering in progress | Dion, Xue Yao | In Progress | [6 empty] | 10 | 2022
13 |  | PFA | CS0026650SG | TSMC YIELD | Stones | YE | Abdullah | Internal--00536 YE Signal Cell. U8A307.00 Wfr22 X22 Y15. No anomaly observed in SEM & PVC inspection till M0. In queue for CAFM. | Xue Yao, Lito | In Progress | [6 empty] | 10 | 2022
14 |  | PFA | CS0026629SG | TSMC YIELD | Stones | YE | Abdullah | Internal--00536 YE Signal Cell. U8A305.00 Wfr3 x21 y13 Fail at /cx0/l3x/ l3me0/l3meClone_SLM/l3/ l3s0/l3s_l3f_ctl/ aps_rename_26123_. Diagnostic suspect points to cell internal. No anomaly observed in CAFM. In queue for nanoprobing. | David Lum, Xue Yao, Lei Lie, Lito | In Progress |  |  |  | 2022-01-19 |  |  | 10 | 2022
15 |  | PFA | CS0026654SG | YIELD | Mero | BIST | Muthu | SLT VCN fails - strong correlation of the VCN fails repaired at sort. Current hypothesis - repair is fine in ATE but not taking effect in SLT. Units are temperature sensitive. One unit delayer down to M12. one unit requestor take back for more testing | Yinzhe | In Progress |  |  |  | 2022-03-01 |  |  | 10 | 2022
16 |  | PFA | CS0026340SG | Construction | M1-Pro | Construction | Srividhya | Construction analysis for latest Apple M1-Pro Chip. Initial cross section showed some key differences compared to AMD 5nm Hammerhead. M1 Pro has 18 Metal layers and 4 thick metal lines. Pending further inputs from design on areas of interest. | Munyee, Bernice | In Progress |  |  |  | 2021-08-20 |  |  | 10 | 2022
17 |  | PFA | CS0026341SG | Construction | Intel i9 | Construction | Srividhya | Construction analysis for latest Intel Alderlake Chip. Initial cross section showed some key differences compared to AMD 5nm Hammerhead. It has 17 Metal layers, no Aluminum layer. First RDL layer is 5um thick. Pending further inputs from design on areas of interest. | Munyee, Bernice, Aaron | In Progress | [6 empty] | 10 | 2022
18 |  | PFA | Incoming | TSMC YIELD | Stones | YE | Abdullah | Internal--00536 YE Signal Cell. U8A305.00 Wfr3 X42 Y13. In PFA Q. |  | In Queue-Analyst | [6 empty] | 10 | 2022
19 |  | PFA | Incoming | TSMC YIELD | Stones | YE | Abdullah | Internal--00603 Net Repeater Cell. U8A315.00 Wfr4 X6 Y13. In PFA Q. |  | In Queue-Analyst | [6 empty] | 10 | 2022
20 | [16 empty] | 10 | 2022
21 | [16 empty] | 10 | 2022
22 | [16 empty] | 10 | 2022
23 | [16 empty] | 10 | 2022
24 | [16 empty] | 10 | 2022
25 |  | FI | CS0026639SG | CCAR | Genesis | Scan Delay | Yadana | 9JK5925O10046 fails to scandelay marginally. Return from ByteDance. No abnormal PEM observed at low res. Low res SDL in progress. | Winson, Jin Jie, Chiew Yu | In Progress | 2022-03-02 | [5 empty] | 10 | 2022
26 |  | FI | CS0026503SG | CCAR | Oberon Plus | Scan Delay | Adi Rai | OP-39 RMA unit exhibits similar failure as OP-31 (LMS# CS0026445SG) RMA unit. The CCXEngine and CCXFP intest Vmin are much higher than OP-31 and charz for this unit. Optical inspection shows multiple dents and scratches. CSAM and PEM shows no anomaly. Multiple SDL sites detected (high res). LVP shows slow to rise transition at failing condition. Ongoing interim report writing. | Kaihui, Vasanth, Jin-Jie, Gopi, Winson, Chiew Yu | In Progress | 2022-01-17 | [5 empty] | 10 | 2022
27 |  | FI | CS0026506SG | REL | Vermeer | Crest | Suhail | 1 PS/Continuity passing units submitted to FA to do thermal & photon emission with VPULSE technique to look out for abnormal sites matching AP stringer signature using Crest patterns. This is a follow up request for the AP stringer experiment. Thermal mapping was completed and interim report sent out. To check the same behaviour on non-stack CCD. Pending Tester & hardware due to other Milanx jobs in progress | Gopi, Venkat | On Hold - Tester | 2021-01-26 | 2021-01-28 |  |  |  | https://amdcloud.sharepoint.com/:p:/r/sites/die/tsmc7/Genesis/CS0026506SG_MILANX_SP3_AP_Stringer.pptx?d=w4e3dc78f92364d358b2c87a79619ae30&csf=1&web=1&e=0gAHci | 10 | 2022
28 |  | FI | CS0026442SG | CCAR | Oberon | Scan Delay | Chia Ying | WO06497S10429 fail scan delay intest3. No anomality on CSAM. No anomality on curve trace for major power supplies. Low res PEM observed no significant anomaly. High res SDL site observed at callout net. In queue to prepare for laser probing | Haoran, Jin-Jie, Gopi, Nathan, Kaihui | On Hold - Tester | 2022-01-07 | [5 empty] | 10 | 2022
29 |  | FI | CS0026381SG | CCAR | Vermeer | Scan Delay | Zhao Wei | 9KC7780M10030 fail on Scan Delay CCD L3X Intest 1 and on Scan Delay CCD Intest 3. Curve trace (lidded) on power supplies showed differences between reject and good unit on VDDCR_CPU, VDDCR_SOC, VDDP when biased against VSS. Surface substrate damaged observed after delid and decap. Curve trace (delidded + decapped) showed VDD_18_S5 being shorted to VSS. Hotspot observed on IOD when biasing VDD_18_S5 to VSS. Low res PEM observed no significant anomaly. Low res SDL sites observed. CCD0 cracked during polishing and is fully removed. Unit still able to run on CCD1 with reported fail observed. High res PEM observed no significant anomaly. High res SDL sites observed. In queue for LVP. | Haoran, Jin-Jie, Gopi, Yi-Xuan | On Hold - Tester | 2021-12-07 | [5 empty] | 10 | 2022
30 |  | FI | CS0026401SG | Project | Raphael | SLT | Ding Feng | Thermal mapping was requested on RPL SLT when running certain workload. Thermal contour and Tmon reading accuracy are the objective. Hardware setup is done. Tdiode reading is incorrect with software, exploring hardware method. Hardware method of Tdiode reading requires device to be powered up, pending HWI to loan the GPUTJ board. GPUTJ board has been acquired. Thermal analysis is done and interim report has been released. Next plan: perform thermal analysis with Tmon calibrated device. Pending for requestor's feedback for next plan. Next plan is to redo the experiment with Tmon-calibrated device, pending requestor to provide the tmon-calibrated fuse recipe or fused unit. | Nathan | On Hold-External | 2021-12-06 |  |  |  |  | https://amdcloud.sharepoint.com/:p:/r/sites/die/tsmc5/_layouts/15/Doc.aspx?sourcedoc=%7B162497A6-D6C0-4694-A6DE-86C6C94D1AA1%7D&file=CS0026401SG_Raphael_ThermalMapping.pptx&wdLOR=c56BB3398-DB75-44AD-A6D9-AF19E22DA1C1&action=edit&mobileredirect=true | 10 | 2022
31 |  | FI | CS0026568SG | TSMC YIELD | MI200 | SLT | Zhu Yong | 1% fallout observed at Frontier with ECC error from VGPR registers. Failure mechanism in SLT is the same as reported by customer. Pending requestor/HWI to provide hardware for initial HW inspection, instance name of SLT failing register. Hardware borrowed and hardware scoping is done. failing instance name acquired. Test HDD acquired. Hardware has been setup and verified to boot up, pending for reject validation. Design team has confirmed the suspected location and that VGPR has been set properly during testing. Reject has been validated, water cooling setup is done. Low res PEM is done and observed anomaly, pending for design input. | Vasanth, Nathan | On Hold-External | 2022-02-23 | 2022-03-01 |  |  |  |  | 10 | 2022
32 |  | FI | CS0026261SG | TSMC YIELD | Navi 24 | Scan Delay | John Placido | T8S9420005050603 fails scan delay. SDL observed sites within a scan flop. No PEM site observed at same place. In queue for high resolution VLP. |  | In Queue - Tester | [6 empty] | 10 | 2022
33 |  | FI | CS0026533SG | CCAR | Starship | Scan Delay | Richard Cumpio | M0UKF0017071604 fails scan delay. |  | In Queue - Tester | [6 empty] | 10 | 2022
34 |  | FI | CS0026549SG | TSMC YIELD | Mero | PLL | Calvin | DDR PLL fails |  | In Queue - Tester | [6 empty] | 10 | 2022
35 |  | FI | CS0026553SG | REL | Stones | JTAG | Suhail | unit not able to boot. Request for CSAM, blind emission |  | In Queue - Tester | [6 empty] | 10 | 2022
36 |  | FI | CS0026675SG | REL | Sparkman | Scan Logic | ChuiSan | Gross scanlogic fail. Pending unit submission. |  | On Hold-External | [6 empty] | 10 | 2022
37 |  | FI | CS0026548SG | CCAR | Sparkman | Scan Logic | Koh Hui Ping | marginal scan fail on ccxcore0. Polished down to 45um due to surface chipages and scratches. Chipage and scratches removed by polish, post polish CT has no anomaly. | Winson, Hao Ran, Chiew Yu | In Queue - Tester | [6 empty] | 10 | 2022
38 | [16 empty] | 10 | 2022
39 | [16 empty] | 10 | 2022
40 | [16 empty] | 10 | 2022
41 | [16 empty] | 10 | 2022
42 | [16 empty] | 10 | 2022
43 | [16 empty] | 10 | 2022
44 | [16 empty] | 10 | 2022
45 | [16 empty] | 10 | 2022
46 |  | PFA | CS0026561SG | REL | Genesis-X | Scan Logic | Suhail | M110N0017040204 fails scan. High res emission observed abnormal site on call net. nProbing isolated short. SEM /TEM found MD-MG short with MD overlay shift. | Mun Yee, Soon Huat, Chea Wei, Vasanth, Raja, David | Complete | 2022-02-09 |  | 2022-02-15 | 2022-02-16 |  | https://amdcloud.sharepoint.com/:p:/r/sites/die/tsmc7/Genesis/CS0026561SG_GNX_HTOL_T48_Scan_MBIST_Fail_M110N0017040204.pptx?d=w4c77f2a4735e46718c420fd7cc120aa0&csf=1&web=1&e=5TiKZP | 10 | 2022
47 |  | PFA | CS0026501SG | REL | Genesis-X | Scan Chain | Suhail | M10MU0011060904 fails scan chain at T168. High res CTP/emission observed abnormal site at Enable signal affecting reported failing chain. Callout start from M8. No anomaly oberved at M8 and Via7/M7. Nanoprobing was done at Via7 and Via4 at the white net callout and no anomaly observed. SEM inspection at Metal 2 showed abnormal M2 profile. nanoprobing showed resistive path. TEM showed m2 pinching profile | Hock Bee, Munyee, Samuel, Soon Huat, David, Vasanth | Complete | 2022-02-14 |  | 2022-02-16 | 2022-02-17 |  | https://amdcloud.sharepoint.com/:p:/r/sites/die/tsmc7/Shared%20Documents/CS0026501SG_MilanX_HTOL7_T168_Scan_Chain_Fail_M10MU0011060904.pptx?d=w8c31f07b8e6145ee82c2b98863e04614&csf=1&web=1&e=bOIV9Z | 10 | 2022
48 |  | PFA | CS0026579SG | CCAR | Rembrandt | Other | Ong, Hoshzeng | Rembrandt FP7R2 Lenovo CCAR unit. Low impedence reported on CPU VDDCR_SR. CSAM anomaly observed at PI/UF interface, and LSM analysis revealed active damage at clamp circuitry. Optical inspection showed anomalies at AP. FIB x-sections revealed AP extrusions, and gross melts from M5 to FEOL affecting clamp circuitry, VDDCR_SR and VSS. | Wei Jie, Dion, Yinzhe, Hong Siang, Haslinda, Syahirah | Complete | [5 empty] | https://amdcloud.sharepoint.com/:p:/r/sites/die/tsmc6/Rembrandt/CS0026579SG Rembrandt FP7r2 Lenovo Compal TPE FA 26554-APU1 reported VDDCR_SR low impedance report.pptx | 10 | 2022
49 |  | FI | CS0026580SG | NPI | Stones | BIST | Keith | Request to identify any critical paths using CTP aka SDL on the L3Tag macro with STPC setting at 0,1 & 2. Low res CTP in progress. CTP sites observed for the 3 settings. High res CTP completed and final report sent out. | Gopi, Yi Xuan | Complete | 2022-02-09 |  | 2022-03-01 |  |  | https://amdcloud.sharepoint.com/:p:/r/sites/die/tsmc5/Stones/CS0026580SG_Stones_bist_L3Tag.pptx?d=w94547b6b979e46c3a26901a414db3f36&csf=1&web=1&e=YvNc3M | 10 | 2022
50 |  | FI | CS0026183SG | NPI | Stones | CREST | Sooraj | Request to identify any critical paths using CTP aka SDL on the PS core and/or L3X used in the Stones server MCM. Please use the most limiting pattern: CREST_RSA_DKERNL3_V5-2. Aim for high voltage/frequency (north of 4-4.5 GHz at ~1-1.1 V.). Low resoltuion CTP with free running laser show no site inside core0. CTP with sync mode show no sites at core0 and L3 cache. CTP scan with 1320nm laser on core0 with new patterns showed a failing site. High resolution CTP completed.Interim report sent out. New request from Design to scan a new location of clk gaters to confirm speed path. Unit1 damaged during scanning and continuing the lower magnification CTP on unit3. Low res CTP on core0 showed multiple failing sites & interim report sent out to design. Low res CTP on core1 showed multiple passing & failing sites that matched to timing report. High res CTP on some of the Core 1 sites in progress. High res CTP on Core 0 design timing path traced. Job on hold for other high priority CTP request. No further analysis required. | Gopi, Yi Xuan, Winson, Vasanth | Complete | 2021-10-20 | 11/23/2021 12/1/2021 2/8/2021 | 2022-02-25 |  |  | https://amdcloud.sharepoint.com/:p:/r/sites/die/tsmc5/Stones/CS0026183SG_Stones_SP5_Crest_SpeedDebug.pptx?d=wd6ae915747a3456cab6d6316a220b3c1&csf=1&web=1&e=QgJEix | 10 | 2022
51 |  | PFA | CS0026487SG | CCAR | Cezanne | Pin Continuity | Lui, Cheryl | FIB x-section shows gross damages were observed at the burn mark region, ILD crack was observed propagating from AP to M6, ILD delamination were observed at M6 layer. FIB Trench was filled with platinum.Gross metal melt was observed from AP to M3, metal melt seems to stop at M2, SEM inspection of M2 was unclear due to the melted metal mass above. Slight delamination of the ILD was observed at V1, no anomalies observed at M1 metal lines. No significant anomalies observed at M1 to VDVG. | Jingwen, Xi Wen | Completed | [5 empty] | https://amdcloud.sharepoint.com/:p:/r/sites/die/tsmc7/Cezanne/CS0026487SG - Report.pptx?d=w3d7eec8bcb9549ec80801e610ef4e279&csf=1&web=1&e=u3PLeT | 10 | 2022
52 |  | PFA | CS0026649SG | TSMC YIELD | Stones | YE | Abdullah | Internal--00544 YE Signal Via4. U8A307.00 Wfr6 X18 Y7. SEM inspection shows M5 break. SEM EDS shows Cu unfill. | Xue Yao, Lito | Complete | [5 empty] | https://amdcloud.sharepoint.com/:p:/r/sites/die/tsmc5/Stones/CS0026649SG Stones Durango U8A307.00 Wfr6 X18 Y7 Scan.pptx?d=w46edf8e0c3bc438cb551bdd70b443307&csf=1&web=1&e=a3Pkhv | 10 | 2022
53 |  | PFA | CS0026678SG | REL | Genesis-X | BIST | Suhail | T48 + T48 fail. BIST fail, no bitmap data available. Blind PFA performed at PDG provided most suspected locations (spanning very large area with slim chance of success). No anomaly observed from M4 to M2. No anomaly observed from CAFM and high kv SEM. No defect found (blind PFA attempted). | Chea Wei, Dion, Shangyi | Complete |  |  |  | 2022-02-18 |  | https://amdcloud.sharepoint.com/:p:/r/sites/die/tsmc7/Shared%20Documents/CS0026501SG_MilanX_HTOL7_T168_Scan_Chain_Fail_M10MU0011060904.pptx?d=w8c31f07b8e6145ee82c2b98863e04614&csf=1&web=1&e=bOIV9Z | 10 | 2022
0 |  | PFA | CS0026575AU | CCAR | Genesis | Scan Delay | Rod Wampler | High mag FI analysis complete. Failure isolated down to the inverter callout. Probing at V4 in progress. | Samuel, Dion, Arun | In Progress |  |  |  | 2022-03-03 | 2022-03-02 |  | 11 | 2022
1 |  | PFA | CS0026529SG | REL | Genesis-X | Qual | Suhail | Distinct hotspot was observed at IOD when biasing VDDIO_MEM_S3_EFGH against VDDCR_CPU. The IOD was lapped down to the underfill layer . No significant anomaly was observed. Micro probing was performed on the IOD at the underfill layer. Thermal hotspot at the same region was observed. Unit deprocessing in progress. | Qiu Wen, Syahirah, Aaron, Linda, Jingwen | In Progress |  |  |  | 2022-01-19 |  |  | 11 | 2022
2 |  | PFA | CS0026503SG | CCAR | Oberon Plus | Scan Delay | Adi Rai | OP-39 RMA unit exhibits similar failure as OP-31 (LMS# CS0026445SG) RMA unit. The CCXEngine and CCXFP intest Vmin are much higher than OP-31 and charz for this unit. Optical inspection shows multiple dents and scratches. CSAM and PEM shows no anomaly. Multiple SDL sites detected (high res). LVP shows slow to rise transition at failing condition. Deprocessing in progress. Unit is at AP layer. | Yinzhe, Shang Yi, Kaihui, Vasanth, Jin-Jie, Gopi, Winson, Chiew Yu | In Progress | 2022-01-17 |  | 2022-03-03 | 2022-03-08 |  | https://amdcloud.sharepoint.com/:p:/r/sites/die/tsmc6/oberon plus/CS0026503SG_ObP_RMA_OP-39.pptx?d=w5080283feb4b4a1cb468f9c2b1545716&csf=1&web=1&e=xLgynT | 11 | 2022
3 |  | PFA | CS0026531SG | TSMC YIELD | Oberon Plus | PDF PVC | Chuck | PDF ProjectA Plus M2 Wafer shipment for opens check. For B1 unit, SEM inspection revealed broken M2 line with EDX showing no foreign elements. In queue for TEM. | Dion, Munyee, Qi Soon | In Progress |  |  |  | 2022-01-22 |  | https://amdcloud.sharepoint.com/:p:/r/sites/die/tsmc6/oberon%20plus/CS0026531SG_ProjectA+_M2_Wafer_Direct_Scan.pptx?d=wfb14bbd021f94cfd8b758cdf72b84d76&csf=1&web=1&e=lZDse3 | 11 | 2022
4 |  | PFA | CS0026295SG | TSMC YIELD | Navi 23 | Other | Bill Ang | CLDO fails. Units arrived. High res LSM in progress. Abnomal hotspot and emission observed at suspected CLDO. Unit on hold at M1. FI to discuss with designer to further isolate the fail. | Samuel, Munyee, Jin-Jie | In Progress | 2021-11-16 |  | 2021-12-30 | 2022-01-01 |  | https://amdcloud.sharepoint.com/:p:/r/sites/die/tsmc7/Navi23/CS0026295SG_NV23_FT1_CLDO_Fail_TF5C380009101203.pptx?d=w704b1c58e26f4b16bb36bc6b651e0185&csf=1&web=1&e=qW5Qxf | 11 | 2022
5 |  | PFA | CS0026451SG | TSMC YIELD | Oberon Plus | Scan Delay | Adi Rai | TFTY23TF16092303 fails CCX net repeater. No anomaly shown in CSAM and optical inspection. No PEM site shown at net of interest (ct0/p_abuf). 9 extra PEM sites detected (high res). SEM at M2. | Wei Jie, Kai Hui, Vasanth, Gopi, Winson, Chiew Yu | In Progress | 2022-01-02 |  | 2022-02-09 | 2022-02-10 |  | https://amdcloud.sharepoint.com/:p:/r/sites/die/tsmc6/oberon%20plus/CS0026451SG_OBP_CCX_net_repeater_fail.pptx?d=w2bb64e2038d74653b5c5536411481925&csf=1&web=1&e=qzPEkk | 11 | 2022
6 |  | PFA | CS0026626SG | TSMC YIELD | Stones | YE | Abdullah | Internal--00542 YE Signal Via1. U8A305.00 Wfr3 X19 Y18. Unit is at M1. In queue for nanoprobing. | Wei Jie | In Progress | [6 empty] | 11 | 2022
7 |  | PFA | CS0026439SG | TSMC YIELD | Stones | YE | Abdullah | Internal--00534 YE Signal Via3. U8A305.00 Wfr3 X1 Y16. V9 probing show no high resistance path on the driver net. Delayering to M3. | Chea Wei | In Progress |  |  |  | 2022-01-06 |  |  | 11 | 2022
8 |  | PFA | CS0026251SG | TSMC YIELD | Stones | YE | Abdullah | Internal--00534 YE Signal Via3. U8A307.00 Wfr22 X21 Y14. Unit at M6. Further delayering in progress. | Wee Siang | In Progress | [6 empty] | 11 | 2022
9 |  | PFA | CS0026624SG | TSMC YIELD | Stones | YE | Abdullah | Internal--00534 YE Signal Via3. U8A307.00 Wfr6 X35 Y12. Fail at /cx0/l3x/l3sc2/ l3scClone_SLM/l3s0/ ctl/lci/vsb/vict/ body/n1452_CDR3. Nanoprobed at V4 and V2. Nanoprobing at V2 shows slightly higher resistance in PMOS area. In queue for nanoprobing | Qi Soon, Samuel, Yin Zhe | In Progress | [6 empty] | 11 | 2022
10 |  | PFA | CS0026625SG | TSMC YIELD | Stones | YE | Abdullah | Internal--00536 YE Signal Cell. U8A305.00 Wfr3 X5 Y21. Fail at /cx0/l3x/l3mo6/ l3moClone_SLM/l3/ l3s0/l3mo_top/l3mo_top_cpl/ PreQual_CoreToL3TglBusPkt_Data_9_ Diagnostic suspect points to cell internal. In queue for nanoprobing | Qi Soon | In Progress | [6 empty] | 11 | 2022
11 |  | PFA | Incoming | TSMC YIELD | Stones | YE | Abdullah | Internal--00536 YE Signal Cell. U8A305.00 Wfr3 X42 Y13. Deprocessed to Via12, in queue for PFIB. | Dion, Xue Yao | In Progress | [6 empty] | 11 | 2022
12 |  | PFA | CS0026650SG | TSMC YIELD | Stones | YE | Abdullah | Internal--00536 YE Signal Cell. U8A307.00 Wfr22 X22 Y15. No anomaly observed in SEM & PVC inspection till VDVG. CAFM scan shows no anomaly. In queue for nanoprobing. | Xue Yao, Lito | In Progress | [6 empty] | 11 | 2022
13 |  | PFA | CS0026629SG | TSMC YIELD | Stones | YE | Abdullah | Internal--00536 YE Signal Cell. U8A305.00 Wfr3 x21 y13 Fail at /cx0/l3x/ l3me0/l3meClone_SLM/l3/ l3s0/l3s_l3f_ctl/ aps_rename_26123_. Diagnostic suspect points to cell internal. No anomaly observed in CAFM. In queue for nanoprobing. | David Lum, Xue Yao, Lei Lie, Lito | In Progress |  |  |  | 2022-01-19 |  |  | 11 | 2022
14 |  | PFA | Incoming | TSMC YIELD | Stones | YE | Abdullah | Internal--00603 Net Repeater Cell. U8A315.00 Wfr4 X6 Y13. Deprocessed down to V11. Further delayering in process. | David Lum | In Progress | [6 empty] | 11 | 2022
15 |  | PFA | CS0026630SG | TSMC YIELD | Stones | YE | Abdullah | Internal--00536 YE Signal Cell. U8A305.00 Wfr3 x39 y21. Fail at /cx0/l3x/l3me7/ l3meClone_SLM/l3/l3s0/ l3s_l3f_dp1/ APSDRC_net_158295 Diagnostic suspect points to cell internal. Deproccessed to M2 | Jingwen, Lei Lei, Lito | In Progress |  |  |  | 2022-03-04 |  |  | 11 | 2022
16 |  | PFA | CS0026654SG | YIELD | Mero | BIST | Muthu | SLT VCN fails - strong correlation of the VCN fails repaired at sort. Current hypothesis - repair is fine in ATE but not taking effect in SLT. Units are temperature sensitive. One unit delayer down to Via1, in queue for nanoprobing. One unit requestor take back for more testing. | Yinzhe | In Progress |  |  |  | 2022-03-01 |  |  | 11 | 2022
17 |  | PFA | CS0026340SG | Construction | M1-Pro | Construction | Srividhya | Construction analysis for latest Apple M1-Pro Chip. Initial cross section showed some key differences compared to AMD 5nm Hammerhead. M1 Pro has 18 Metal layers and 4 thick metal lines. Pending further inputs from design on areas of interest. | Munyee, Bernice | In Progress |  |  |  | 2021-08-20 |  |  | 11 | 2022
18 |  | PFA | CS0026341SG | Construction | Intel i9 | Construction | Srividhya | Construction analysis for latest Intel Alderlake Chip. Initial cross section showed some key differences compared to AMD 5nm Hammerhead. It has 17 Metal layers, no Aluminum layer. First RDL layer is 5um thick. Pending further inputs from design on areas of interest. | Munyee, Bernice, Aaron | In Progress | [6 empty] | 11 | 2022
19 | [16 empty] | 11 | 2022
20 | [16 empty] | 11 | 2022
21 | [16 empty] | 11 | 2022
22 | [16 empty] | 11 | 2022
23 | [16 empty] | 11 | 2022
24 |  | FI | CS0026639SG | CCAR | Genesis | Scan Delay | Yadana | 9JK5925O10046 fails to scandelay marginally. Return from ByteDance. No abnormal PEM observed at low res. Low res SDL show multiple SDL sites. Sample prep done. High res setup is in progress | Gopi, Winson, Jin Jie, Chiew Yu | In Progress | 2022-03-02 | [5 empty] | 11 | 2022
25 |  | FI | CS0026506SG | REL | Vermeer | Crest | Suhail | 1 PS/Continuity passing units submitted to FA to do thermal & photon emission with VPULSE technique to look out for abnormal sites matching AP stringer signature using Crest patterns. This is a follow up request for the AP stringer experiment. Thermal mapping was completed and interim report sent out. To check the same behaviour on non-stack CCD. Pending Tester & hardware due to other Milanx jobs in progress | Gopi, Venkat | On Hold - Tester | 2021-01-26 | 2021-01-28 |  |  |  | https://amdcloud.sharepoint.com/:p:/r/sites/die/tsmc7/Genesis/CS0026506SG_MILANX_SP3_AP_Stringer.pptx?d=w4e3dc78f92364d358b2c87a79619ae30&csf=1&web=1&e=0gAHci | 11 | 2022
26 |  | FI | CS0026442SG | CCAR | Oberon | Scan Delay | Chia Ying | WO06497S10429 fail scan delay intest3. No anomality on CSAM. No anomality on curve trace for major power supplies. Low res PEM observed no significant anomaly. High res SDL site observed at callout net. In queue to prepare for laser probing | Haoran, Jin-Jie, Gopi, Nathan, Kaihui | On Hold - Tester | 2022-01-07 | [5 empty] | 11 | 2022
27 |  | FI | CS0026381SG | CCAR | Vermeer | Scan Delay | Zhao Wei | 9KC7780M10030 fail on Scan Delay CCD L3X Intest 1 and on Scan Delay CCD Intest 3. Curve trace (lidded) on power supplies showed differences between reject and good unit on VDDCR_CPU, VDDCR_SOC, VDDP when biased against VSS. Surface substrate damaged observed after delid and decap. Curve trace (delidded + decapped) showed VDD_18_S5 being shorted to VSS. Hotspot observed on IOD when biasing VDD_18_S5 to VSS. Low res PEM observed no significant anomaly. Low res SDL sites observed. CCD0 cracked and is fully removed. Unit still able to run on CCD1 with reported fail observed. High res PEM observed no significant anomaly. High res SDL sites observed. In queue for LVP. | Haoran, Jin-Jie, Gopi, Yi-Xuan | On Hold - Tester | 2021-12-07 | [5 empty] | 11 | 2022
28 |  | FI | CS0026401SG | Project | Raphael | SLT | Ding Feng | Thermal mapping was requested on RPL SLT when running certain workload. Thermal contour and Tmon reading accuracy are the objective. Hardware setup is done. Tdiode reading is incorrect with software, exploring hardware method. Hardware method of Tdiode reading requires device to be powered up, pending HWI to loan the GPUTJ board. GPUTJ board has been acquired. Thermal analysis is done and interim report has been released. Next plan: perform thermal analysis with Tmon calibrated device. Pending for requestor's feedback for next plan. Next plan is to redo the experiment with Tmon-calibrated device. Received unfused RPL units. | Nathan | On Hold-External | 2021-12-06 |  |  |  |  | https://amdcloud.sharepoint.com/:p:/r/sites/die/tsmc5/_layouts/15/Doc.aspx?sourcedoc=%7B162497A6-D6C0-4694-A6DE-86C6C94D1AA1%7D&file=CS0026401SG_Raphael_ThermalMapping.pptx&wdLOR=c56BB3398-DB75-44AD-A6D9-AF19E22DA1C1&action=edit&mobileredirect=true | 11 | 2022
29 |  | FI | CS0026568SG | TSMC YIELD | MI200 | SLT | Zhu Yong | 1% fallout observed at Frontier with ECC error from VGPR registers. Failure mechanism in SLT is the same as reported by customer. Pending requestor/HWI to provide hardware for initial HW inspection, instance name of SLT failing register. Hardware borrowed and hardware scoping is done. failing instance name acquired. Test HDD acquired. Hardware has been setup and verified to boot up, pending for reject validation. Design team has confirmed the suspected location and that VGPR has been set properly during testing. Reject has been validated, water cooling setup is done. Low res PEM is done and observed anomaly, pending for design input. while waiting for design's input, FI proceeds to do low res PEM on 2nd reject. | Vasanth, Nathan | In Progress | 2022-02-23 | 2022-03-01 |  |  |  |  | 11 | 2022
30 |  | FI | CS0026261SG | TSMC YIELD | Navi 24 | Scan Delay | John Placido | T8S9420005050603 fails scan delay. SDL observed sites within a scan flop. No PEM site observed at same place. In queue for high resolution VLP. |  | In Queue - Tester | [6 empty] | 11 | 2022
31 |  | FI | CS0026533SG | CCAR | Starship | Scan Delay | Richard Cumpio | M0UKF0017071604 fails scan delay. |  | In Queue - Tester | [6 empty] | 11 | 2022
32 |  | FI | CS0026549SG | TSMC YIELD | Mero | PLL | Calvin | DDR PLL fails |  | In Queue - Tester | [6 empty] | 11 | 2022
33 |  | FI | CS0026553SG | REL | Stones | JTAG | Suhail | unit not able to boot. Request for CSAM, blind emission |  | In Queue - Tester | [6 empty] | 11 | 2022
34 |  | FI | CS0026675SG | REL | Sparkman | Scan Logic | ChuiSan | Gross scanlogic fail. Low res emission observed abnormal site close to the callout net. | David Jin | In Progress | 2022-03-07 | [5 empty] | 11 | 2022
35 |  | FI | CS0026548SG | CCAR | Sparkman | Scan Logic | Koh Hui Ping | marginal scan fail on ccxcore0. Polished down to 45um due to surface chipages and scratches. Chipage and scratches removed by polish, post polish CT has no anomaly. High res PEM shows no anomaly. High res SDL shows two pass sites at the driver and receiver of the callout net. Laser Voltage Probing (LVP) shows slow to rise transition at the receiver cell.​ At fail condition, the data is slow to be captured during scan capture window.​ | Chiew Yu, Winson, Hao Ran, Jin-Jie, Gopi, Kai Hui | Complete | 2022-02-17 |  | 2022-03-11 |  |  | https://amdcloud.sharepoint.com/:p:/r/sites/die/tsmc7/_layouts/15/Doc.aspx?sourcedoc=%7BD601EC4B-5263-43EA-98CF-9A51F2508998%7D&file=CS0026548SG_SPK_scan_return_U102.pptx&wdLOR=cAA8914C7-625F-475C-9F97-8E160DB8AC65&action=edit&mobileredirect=true | 11 | 2022
36 | [16 empty] | 11 | 2022
37 | [16 empty] | 11 | 2022
38 | [16 empty] | 11 | 2022
39 | [16 empty] | 11 | 2022
40 | [16 empty] | 11 | 2022
41 | [16 empty] | 11 | 2022
42 | [16 empty] | 11 | 2022
43 | [16 empty] | 11 | 2022
44 |  | PFA | CS0026652SG | REL | Genesis-X | BIST | Suhail | M10Y10024040604 fails HTOL8 MBIST L2data. High res emission shows anomalous site in failing col within array. PVC, Nano-probing, high kV SEM & TEM/EDX found MD-MG short due to MD overlay. | Chea Wei, Soon Huat, Samuel, Xue Yao, Dion, Gopi, Winson, Jingwen | Complete | 2022-02-25 |  | 2022-03-02 | 2022-03-03 |  | https://amdcloud.sharepoint.com/:p:/r/sites/die/tsmc7/Genesis/CS0026652SG_GNX_HTOL_T48_L2BIST_Fail_M10Y10024040604.pptx?d=w4d3a81b6996c42f78e82561e1569e2bf&csf=1&web=1&e=lTJrOW | 11 | 2022
45 |  | PFA | CS0026562SG | REL | Genesis-X | Scan Chain | Suhail | M10Y10006050504 fails chain. Failing mechanism validated, Low resolution PEM did not observe any sites. CCD not flat after sample prep and further FI not feasible. SEM inspection between M4 and VD/VG shows no anomalies on start and end flop of chain. Conductive AFM scan on start and end flop of chain shows no anomalies. High kV BSE imaging shows no anomalies. | Hock Bee, Soon Huat, Wee Siang, Vasanth, Xue Yao | Complete | 2022-02-09 |  | 2022-02-20 | 2022-02-21 |  | https://amdcloud.sharepoint.com/:p:/r/sites/die/tsmc7/Genesis/CS0026562SG_GNX_HTOL_T48_Chain_Fail_M10Y10006050504.pptx?d=wa774a7e00c784d9bba0d64d89771954d&csf=1&web=1&e=yEYohW | 11 | 2022
46 |  | PFA | CS0026627SG | TSMC YIELD | Stones | YE | Abdullah | Internal--00541 YE Signal Bridge.M3. U8A305.00 Wfr3 X13 Y19. M2 bridging observed at callout net. | Dion, Xue Yao, Qi Soon | Complete | [5 empty] | https://amdcloud.sharepoint.com/:p:/r/sites/die/tsmc5/Stones/CS0026627SG_Stones_Durango_U8A305.00_WFR3_X13Y19_Scan.pptx?d=w16c8b9f7c26d4ef29152fe69296e9229&csf=1&web=1&e=tSooCn | 11 | 2022
0 |  | PFA | CS0026730SG | CCAR | Rembrant | CCAR | Keith | Unit fail speedpath on net 107. CTP identified pass and fail site in the core. Deprocessing in progress. | Munyee, Chea Wei, Shang Yi, Samuel, Dion,Hock Bee | In Progress |  |  |  | 2022-03-15 |  |  | 12 | 2022
1 |  | PFA | CS0026575AU | CCAR | Genesis | Scan Delay | Rod Wampler | ACF26 failing for silent data corruption. High mag FI analysis complete. Failure isolated down to the inverter callout. Probing at VDVG in progress. | Samuel, Dion, Chea Wei, Munyee, Arun | In Progress |  |  |  | 2022-03-03 | 2022-03-02 |  | 12 | 2022
2 |  | PFA | CS0026512AU | CCAR | Genesis | Scan Delay | Rod Wampler | ACF29 failing for silent data corruption. LVP data found weak/slow transition at cells matching scan diagnostics. SDL found passing sites at the cells at both ends of a net. | Soon Huat, Samuel | In Progress | [6 empty] | 12 | 2022
3 |  | PFA | CS0026639SG | CCAR | Genesis | Scan Delay | Yadana | 9JK5925O10046 fails to scandelay marginally. Return from ByteDance. No abnormal PEM observed at low res. Low and high res SDL show multiple SDL sites. LVP show data delay at 1 of the strongest SDL site location. Decapping next. | Hock Bee, Gopi, Winson, Jin Jie, Chiew Yu | In Progress | 2022-03-02 |  | 2022-03-16 |  |  | https://amdcloud.sharepoint.com/:p:/r/sites/die/tsmc7/_layouts/15/Doc.aspx?sourcedoc=%7B2DBC563B-B5B8-4683-9E9C-FCDE47082FF4%7D&file=CS0026639SG_Milan_CCAR_Scan_Delay.pptx&wdLOR=c1D141C29-250B-4FBB-B140-BDB3770D5C04&action=edit&mobileredirect=true | 12 | 2022
4 |  | PFA | CS0026529SG | REL | Genesis-X | Qual | Suhail | Distinct hotspot was observed at IOD when biasing VDDIO_MEM_S3_EFGH against VDDCR_CPU. The IOD was lapped down to the underfill layer . No significant anomaly was observed. Micro probing was performed on the IOD at the underfill layer. Thermal hotspot at the same region was observed. Deprocessing in progress at M11. | Qiu Wen, Syahirah, Aaron, Linda, Jingwen, Qi Soon | In Progress |  |  |  | 2022-01-19 |  |  | 12 | 2022
5 |  | PFA | CS0026503SG | CCAR | Oberon Plus | Scan Delay | Adi Rai | OP-39 RMA unit exhibits similar failure as OP-31 (LMS# CS0026445SG) RMA unit. The CCXEngine and CCXFP intest Vmin are much higher than OP-31 and charz for this unit. Optical inspection shows multiple dents and scratches. CSAM and PEM shows no anomaly. Multiple SDL sites detected (high res). LVP shows slow to rise transition at failing condition. Deprocessing in progress. Unit is at V6. No anomaly obsered from M8 to V6. Two point nanoprobing at V7 shows no anomaly at some failing nets. | Yinzhe, Shang Yi, Kaihui, Vasanth, Jin-Jie, Gopi, Winson, Chiew Yu | In Progress | 2022-01-17 |  | 2022-03-03 | 2022-03-08 |  | https://amdcloud.sharepoint.com/:p:/r/sites/die/tsmc6/oberon plus/CS0026503SG_ObP_RMA_OP-39.pptx?d=w5080283feb4b4a1cb468f9c2b1545716&csf=1&web=1&e=xLgynT | 12 | 2022
6 |  | PFA | CS0026531SG | TSMC YIELD | Oberon Plus | PDF PVC | Chuck | PDF ProjectA Plus M2 Wafer shipment for opens check. For B1 unit, SEM inspection revealed broken M2 line with EDX showing no foreign elements. In queue for TEM. | Dion, Munyee, Qi Soon | In Progress |  |  |  | 2022-01-22 |  | https://amdcloud.sharepoint.com/:p:/r/sites/die/tsmc6/oberon%20plus/CS0026531SG_ProjectA+_M2_Wafer_Direct_Scan.pptx?d=wfb14bbd021f94cfd8b758cdf72b84d76&csf=1&web=1&e=lZDse3 | 12 | 2022
7 |  | PFA | CS0026548SG | CCAR | Sparkman | Scan Logic | Koh Hui Ping | marginal scan fail on ccxcore0. Polished down to 45um due to surface chipages and scratches. Chipage and scratches removed by polish, post polish CT has no anomaly. High res PEM shows no anomaly. High res SDL shows two pass sites at the driver and receiver of the callout net. Laser Voltage Probing (LVP) shows slow to rise transition at the receiver cell.​ V10 probing shows no anomaly. PFIB delayering in progress at M8. | Dion, Chiew Yu, Winson, Hao Ran, Jin-Jie, Gopi, Kai Hui | In Progress | 2022-02-17 |  | 2022-03-11 | 2022-03-12 |  | https://amdcloud.sharepoint.com/:p:/r/sites/die/tsmc7/_layouts/15/Doc.aspx?sourcedoc=%7BD601EC4B-5263-43EA-98CF-9A51F2508998%7D&file=CS0026548SG_SPK_scan_return_U102.pptx&wdLOR=cAA8914C7-625F-475C-9F97-8E160DB8AC65&action=edit&mobileredirect=true | 12 | 2022
8 |  | PFA | CS0026295SG | TSMC YIELD | Navi 23 | Other | Bill Ang | CLDO fails. Units arrived. High res LSM in progress. Abnomal hotspot and emission observed at suspected CLDO. Unit on hold at M1. FI to discuss with designer to further isolate the fail. | Samuel, Munyee, Jin-Jie | In Progress | 2021-11-16 |  | 2021-12-30 | 2022-01-01 |  | https://amdcloud.sharepoint.com/:p:/r/sites/die/tsmc7/Navi23/CS0026295SG_NV23_FT1_CLDO_Fail_TF5C380009101203.pptx?d=w704b1c58e26f4b16bb36bc6b651e0185&csf=1&web=1&e=qW5Qxf | 12 | 2022
9 |  | PFA | CS0026442SG | CCAR | Oberon | Scan Delay | Chia Ying | WO06497S10429 fail scan delay intest3. No anomality on CSAM. No anomality on curve trace for major power supplies. Low res PEM observed no significant anomaly. High res SDL site observed at callout net. LVP show data delay at SDL site location. Decapping in progress. | Haoran, Jin-Jie, Gopi, Nathan, Kaihui, Winson, Wee Siang | In Progress | 2022-01-07 | 2022-03-11 | 2022-03-16 | 2022-03-17 |  | https://amdcloud.sharepoint.com/:p:/r/sites/die/tsmc7/_layouts/15/Doc.aspx?sourcedoc=%7B688CCBB4-F1EB-4E82-A797-8743A56575D7%7D&file=CS0026442SG_OB_CCAR_Scan_FRR%2373.pptx&wdLOR=cA6641956-C97F-4AE6-B3C1-AD025B3625CB&action=edit&mobileredirect=true&cid=b7887333-1f05-4ce3-9c77-9f27c9c5d596 | 12 | 2022
10 |  | PFA | CS0026451SG | TSMC YIELD | Oberon Plus | Scan Delay | Adi Rai | TFTY23TF16092303 fails CCX net repeater. No anomaly shown in CSAM and optical inspection. No PEM site shown at net of interest (ct0/p_abuf). 9 extra PEM sites detected (high res). SEM at M2. | Wei Jie, Kai Hui, Vasanth, Gopi, Winson, Chiew Yu | In Progress | 2022-01-02 |  | 2022-02-09 | 2022-02-10 |  | https://amdcloud.sharepoint.com/:p:/r/sites/die/tsmc6/oberon%20plus/CS0026451SG_OBP_CCX_net_repeater_fail.pptx?d=w2bb64e2038d74653b5c5536411481925&csf=1&web=1&e=qzPEkk | 12 | 2022
11 |  | PFA | CS0026626SG | TSMC YIELD | Stones | YE | Abdullah | Internal--00542 YE Signal Via1. U8A305.00 Wfr3 X19 Y18. Unit is at M1. In queue for nanoprobing. | Wei Jie | In Progress | [6 empty] | 12 | 2022
12 |  | PFA | CS0026439SG | TSMC YIELD | Stones | YE | Abdullah | Internal--00534 YE Signal Via3. U8A305.00 Wfr3 X1 Y16. V9 probing show no high resistance path on the driver net. Delayering to M3. | Chea Wei | In Progress |  |  |  | 2022-01-06 |  |  | 12 | 2022
13 |  | PFA | CS0026251SG | TSMC YIELD | Stones | YE | Abdullah | Internal--00534 YE Signal Via3. U8A307.00 Wfr22 X21 Y14. Unit at M6. Further delayering in progress. | Wee Siang | In Progress | [6 empty] | 12 | 2022
14 |  | PFA | CS0026624SG | TSMC YIELD | Stones | YE | Abdullah | Internal--00534 YE Signal Via3. U8A307.00 Wfr6 X35 Y12. Fail at /cx0/l3x/l3sc2/ l3scClone_SLM/l3s0/ ctl/lci/vsb/vict/ body/n1452_CDR3. Nanoprobed at V4 and V2. Nanoprobing at V2 shows slightly higher resistance in PMOS area. In queue for nanoprobing | Qi Soon, Samuel, Yin Zhe | In Progress | [6 empty] | 12 | 2022
15 |  | PFA | CS0026625SG | TSMC YIELD | Stones | YE | Abdullah | Internal--00536 YE Signal Cell. U8A305.00 Wfr3 X5 Y21. Fail at /cx0/l3x/l3mo6/ l3moClone_SLM/l3/ l3s0/l3mo_top/l3mo_top_cpl/ PreQual_CoreToL3TglBusPkt_Data_9_ Diagnostic suspect points to cell internal. In queue for nanoprobing | Qi Soon | In Progress | [6 empty] | 12 | 2022
16 |  | PFA | Incoming | TSMC YIELD | Stones | YE | Abdullah | Internal--00536 YE Signal Cell. U8A305.00 Wfr3 X42 Y13. Deprocessed to Via12, in queue for PFIB. | Dion, Xue Yao | In Progress | [6 empty] | 12 | 2022
17 |  | PFA | CS0026629SG | TSMC YIELD | Stones | YE | Abdullah | Internal--00536 YE Signal Cell. U8A305.00 Wfr3 x21 y13 Fail at /cx0/l3x/ l3me0/l3meClone_SLM/l3/ l3s0/l3s_l3f_ctl/ aps_rename_26123_. Diagnostic suspect points to cell internal. No anomaly observed in CAFM. In queue for nanoprobing. | David Lum, Xue Yao, Lei Lie, Lito | In Progress |  |  |  | 2022-01-19 |  |  | 12 | 2022
18 |  | PFA | Incoming | TSMC YIELD | Stones | YE | Abdullah | Internal--00536 YE Signal Cell. U8A305.00 Wfr3 x21 y13 Fail at /cx0/l3x/ l3me0/l3meClone_SLM/l3/ l3s0/l3s_l3f_ctl/ aps_rename_26123_. Diagnostic suspect points to cell internal. No anomaly observed in CAFM. In queue for nanoprobing. | David Lum | In Progress | [6 empty] | 12 | 2022
19 |  | PFA | CS0026630SG | TSMC YIELD | Stones | YE | Abdullah | Internal--00536 YE Signal Cell. U8A305.00 Wfr3 x39 y21. Fail at /cx0/l3x/l3me7/ l3meClone_SLM/l3/l3s0/ l3s_l3f_dp1/ APSDRC_net_158295 Diagnostic suspect points to cell internal. Unit deprocessed to M1. | Shang Yi, Jingwen, Lei Lei, Lito | In Progress |  |  |  | 2022-03-04 |  |  | 12 | 2022
20 |  | PFA | CS0026650SG | TSMC YIELD | Stones | YE | Abdullah | Internal--00536 YE Signal Cell. U8A307.00 Wfr22 X22 Y15. No anomaly observed in SEM & PVC inspection till VDVG. CAFM scan shows no anomaly. In queue for nanoprobing. | Xue Yao, Lito | In Progress | [6 empty] | 12 | 2022
21 |  | PFA | CS0026734SG | TSMC YIELD | Sparkman | Scan Chain | Shraddha | ProjectB clock tree analysis. SPK TFGB95.00 W18 X9 Y11 fail scan chain. Direct PFA on Siemen's clock suspects. Deprocessing in progress. | Xue Yao, Lei Lei | In Progress |  |  |  | 2022-03-16 |  |  | 12 | 2022
22 |  | PFA | CS0026654SG | YIELD | Mero | BIST | Muthu | SLT VCN fails - strong correlation of the VCN fails repaired at sort. Current hypothesis - repair is fine in ATE but not taking effect in SLT. Units are temperature sensitive. One unit delayer down to Via1, in queue for nanoprobing. One unit requestor take back for more testing. | Yinzhe | In Progress |  |  |  | 2022-03-01 |  |  | 12 | 2022
23 |  | PFA | CS0026675SG | REL | Sparkman | Scan Logic | ChuiSan | Gross scanlogic fail. High res emission observed abnormal site on the callout net and abnormal LVP transitions observed at the abnormal emission area. Callout start at M8. Abnormal gate PVC observed at the callout net from Via7 to Vg layer. High KV SEM observed MDMG short at PMOS, caused by OD overcut | Hock bee, David Jin | completed | 2022-03-07 |  | 2022-03-14 |  |  | https://amdcloud.sharepoint.com/:p:/r/sites/die/tsmc7/Sparkman/CS0026675SG_SPK_HTOL_T41_Scan_Logic_Fail_TFNH480004111703.pptx?d=wb6009c1be8ca48acbd518dc57d4d69df&csf=1&web=1&e=93xSVn | 12 | 2022
24 |  | PFA | CS0026340SG | Construction | M1-Pro | Construction | Srividhya | Construction analysis for latest Apple M1-Pro Chip. Initial cross section showed some key differences compared to AMD 5nm Hammerhead. M1 Pro has 18 Metal layers and 4 thick metal lines. Pending further inputs from design on areas of interest. | Munyee, Bernice | In Progress |  |  |  | 2021-08-20 |  |  | 12 | 2022
25 |  | PFA | CS0026341SG | Construction | Intel i9 | Construction | Srividhya | Construction analysis for latest Intel Alderlake Chip. Initial cross section showed some key differences compared to AMD 5nm Hammerhead. It has 17 Metal layers, no Aluminum layer. First RDL layer is 5um thick. Pending further inputs from design on areas of interest. | Munyee, Bernice, Aaron | In Progress | [6 empty] | 12 | 2022
26 | [16 empty] | 12 | 2022
27 | [16 empty] | 12 | 2022
28 | [16 empty] | 12 | 2022
29 | [16 empty] | 12 | 2022
30 | [16 empty] | 12 | 2022
31 | [16 empty] | 12 | 2022
32 |  | FI | CS0026381SG | CCAR | Vermeer | Scan Delay | Zhao Wei | 9KC7780M10030 fail on Scan Delay CCD L3X Intest 1 and on Scan Delay CCD Intest 3. Curve trace (lidded) on power supplies showed differences between reject and good unit on VDDCR_CPU, VDDCR_SOC, VDDP when biased against VSS. Surface substrate damaged observed after delid and decap. Curve trace (delidded + decapped) showed VDD_18_S5 being shorted to VSS. Hotspot observed on IOD when biasing VDD_18_S5 to VSS. Low res PEM observed no significant anomaly. Low res SDL sites observed. CCD0 cracked and is fully removed. Unit still able to run on CCD1 with reported fail observed. High res PEM observed no significant anomaly. High res SDL sites observed. LVP in progress. | Haoran, Jin-Jie, Gopi, Yi-Xuan | In Progress | 2021-12-07 | [5 empty] | 12 | 2022
33 |  | FI | CS0026714SG | CCAR | Genesis | BIST | Richard Cumpio | 9KD0110O10393 fails bist. Delidding planned. | Vasanth, Raja | In Queue - Tester | [6 empty] | 12 | 2022
34 |  | FI | CS0026568SG | TSMC YIELD | MI200 | SLT | Zhu Yong | 1% fallout observed at Frontier with ECC error from VGPR registers. Failure mechanism in SLT is the same as reported by customer. Pending requestor/HWI to provide hardware for initial HW inspection, instance name of SLT failing register. Hardware borrowed and hardware scoping is done. failing instance name acquired. Test HDD acquired. Hardware has been setup and verified to boot up, pending for reject validation. Design team has confirmed the suspected location and that VGPR has been set properly during testing. Reject has been validated, water cooling setup is done. Low res PEM is done and observed anomaly, pending for design input. while waiting for design's input, FI proceeds to do low res PEM on 2nd reject. Low res PEM on 2nd reject is in progress. | Vasanth, Nathan | In Progress | 2022-02-23 | 2022-03-01 |  |  |  |  | 12 | 2022
35 |  | FI | CS0026506SG | REL | Vermeer | Crest | Suhail | 1 PS/Continuity passing units submitted to FA to do thermal & photon emission with VPULSE technique to look out for abnormal sites matching AP stringer signature using Crest patterns. This is a follow up request for the AP stringer experiment. Thermal mapping was completed and interim report sent out. To check the same behaviour on non-stack CCD. Pending Tester & hardware due to other Milanx jobs in progress | Gopi, Venkat | On Hold - Tester | 2021-01-26 | 2021-01-28 |  |  |  | https://amdcloud.sharepoint.com/:p:/r/sites/die/tsmc7/Genesis/CS0026506SG_MILANX_SP3_AP_Stringer.pptx?d=w4e3dc78f92364d358b2c87a79619ae30&csf=1&web=1&e=0gAHci | 12 | 2022
36 |  | FI | CS0026401SG | Project | Raphael | SLT | Ding Feng | Thermal mapping was requested on RPL SLT when running certain workload. Thermal contour and Tmon reading accuracy are the objective. Hardware setup is done. Tdiode reading is incorrect with software, exploring hardware method. Hardware method of Tdiode reading requires device to be powered up, pending HWI to loan the GPUTJ board. GPUTJ board has been acquired. Thermal analysis is done and interim report has been released. Next plan: perform thermal analysis with Tmon calibrated device. Pending for requestor's feedback for next plan. Next plan is to redo the experiment with Tmon-calibrated device. Received unfused RPL units but with thermal calibration. However, thermal reading from CCDs are still wrong. | Nathan | In Progress | 2021-12-06 | 2022-03-15 |  |  |  | https://amdcloud.sharepoint.com/:p:/r/sites/die/tsmc5/_layouts/15/Doc.aspx?sourcedoc=%7B162497A6-D6C0-4694-A6DE-86C6C94D1AA1%7D&file=CS0026401SG_Raphael_ThermalMapping.pptx&wdLOR=c56BB3398-DB75-44AD-A6D9-AF19E22DA1C1&action=edit&mobileredirect=true | 12 | 2022
37 |  | FI | CS0026261SG | TSMC YIELD | Navi 24 | Scan Delay | John Placido | T8S9420005050603 fails scan delay. SDL observed sites within a scan flop. No PEM site observed at same place. In queue for high resolution VLP. |  | In Queue - Tester | [6 empty] | 12 | 2022
38 |  | FI | CS0026533SG | CCAR | Starship | Scan Delay | Richard Cumpio | M0UKF0017071604 fails scan delay. |  | In Queue - Tester | [6 empty] | 12 | 2022
39 |  | FI | CS0026549SG | TSMC YIELD | Mero | PLL | Calvin | DDR PLL fails. CSAM in progress. | Chiew Yu | In Queue - Tester | [6 empty] | 12 | 2022
40 |  | FI | CS0026553SG | REL | Stones | JTAG | Suhail | unit not able to boot. CSAM shows cracked CCD3. Not related to fail. To be polished away. | Raja, Kaihui | In Progress | 2022-03-16 | [5 empty] | 12 | 2022
41 |  | FI | CS0026702SG | TSMC YIELD | Oberon Plus | Bist | Adi Rai | Unit fails bist (4 col) + scan (VIRAGE). Polished down 50um due to surface scratches. CSAM shows no abnormaly. Pending tester availability for PEM. | Kai Hui | In Queue - Tester | 2022-03-15 | [5 empty] | 12 | 2022
0 |  | PFA | CS0026730SG | CCAR | Rembrandt | CCAR | Keith | Unit fail speedpath on net 107. CTP identified pass and fail site in the core. Measurement shows M11, 10, 9, 8 are almost 1.5 to 2x of CAD dimension. Resistance and capacitance of M11 lines are almost comparable. | Hock Bee, Munyee, Chea Wei, Shang Yi, Samuel, Dion, Wee Siang, Jingwen | In Progress |  |  |  | 2022-03-15 |  |  | 13 | 2022
1 |  | PFA | CS0026744SG | CCAR | Rembrandt | CCAR | Keith | Unit C280846 fail speedpath on net 107 at core 5. Measurement of M11 line in progress. | Hock Bee, Munyee, Chea Wei, Shang Yi, Samuel, Dion, Wee Siang, Jingwen | In Progress |  |  |  | 2022-03-15 |  |  | 13 | 2022
2 |  | PFA | CS0026512AU | CCAR | Genesis | Scan Delay | Rod Wampler | ACF29 failing for silent data corruption. LVP data found weak/slow transition at cells matching scan diagnostics. SDL found passing sites at the cells at both ends of a net. Nanoprobing at M11 showed no anomaly. Deprocessing and sem inspection in progress. | Soon Huat, Samuel | In Progress | [6 empty] | 13 | 2022
3 |  | PFA | CS0026639SG | CCAR | Genesis | Scan Delay | Yadana | 9JK5925O10046 fails to scandelay marginally. Return from ByteDance. No abnormal PEM observed at low res. Low and high res SDL show multiple SDL sites. LVP show data delay at 1 of the strongest SDL site location. Nanoprobing at Via10 on the failing net is in progress | Hock Bee, David , Samuel, Soon-huat, Gopi, Winson, Jin Jie, Chiew Yu | In Progress | 2022-03-02 |  | 2022-03-16 |  |  | https://amdcloud.sharepoint.com/:p:/r/sites/die/tsmc7/_layouts/15/Doc.aspx?sourcedoc=%7B2DBC563B-B5B8-4683-9E9C-FCDE47082FF4%7D&file=CS0026639SG_Milan_CCAR_Scan_Delay.pptx&wdLOR=c1D141C29-250B-4FBB-B140-BDB3770D5C04&action=edit&mobileredirect=true | 13 | 2022
4 |  | PFA | CS0026529SG | REL | Genesis-X | Qual | Suhail | Distinct hotspot was observed at IOD when biasing VDDIO_MEM_S3_EFGH against VDDCR_CPU. The IOD was lapped down to the underfill layer . No significant anomaly was observed. Micro probing was performed on the IOD at the underfill layer. Thermal hotspot at the same region was observed. White discoloration observed on MIMCAP layer. Nanoprobing at V10 shows short within the MIMCAP. FIB cut in progress. | Qi Soon, Jingwen, Yinzhe, Qiu Wen, Syahirah, Aaron, Linda | In Progress |  |  |  | 2022-01-19 |  |  | 13 | 2022
5 |  | PFA | CS0026503SG | CCAR | Oberon Plus | Scan Delay | Adi Rai | OP-39 RMA unit exhibits similar failure as OP-31 (LMS# CS0026445SG) RMA unit. The CCXEngine and CCXFP intest Vmin are much higher than OP-31. CSAM and PEM shows no anomaly. Multiple SDL sites detected (high res). LVP shows slow to rise transition at failing condition. No anomaly obsered from M8 to V6. Two point nanoprobing at V7 shows no anomaly at some failing nets. Delayering to V5. | Yinzhe, Shang Yi, Kaihui, Vasanth, Jin-Jie, Gopi, Winson, Chiew Yu | In Progress | 2022-01-17 |  | 2022-03-03 | 2022-03-08 |  | https://amdcloud.sharepoint.com/:p:/r/sites/die/tsmc6/oberon plus/CS0026503SG_ObP_RMA_OP-39.pptx?d=w5080283feb4b4a1cb468f9c2b1545716&csf=1&web=1&e=xLgynT | 13 | 2022
6 |  | PFA | CS0026531SG | TSMC YIELD | Oberon Plus | PDF PVC | Chuck | PDF ProjectA Plus M2 Wafer shipment for opens check. For B1 unit, SEM inspection revealed broken M2 line with EDX showing no foreign elements. In queue for TEM. | Dion, Munyee, Qi Soon | In Progress |  |  |  | 2022-01-22 |  | https://amdcloud.sharepoint.com/:p:/r/sites/die/tsmc6/oberon%20plus/CS0026531SG_ProjectA+_M2_Wafer_Direct_Scan.pptx?d=wfb14bbd021f94cfd8b758cdf72b84d76&csf=1&web=1&e=lZDse3 | 13 | 2022
7 |  | PFA | CS0026548SG | CCAR | Sparkman | Scan Logic | Koh Hui Ping | marginal scan fail on ccxcore0. Polished down to 45um due to surface chipages and scratches. Chipage and scratches removed by polish, post polish CT has no anomaly. High res PEM shows no anomaly. High res SDL shows two pass sites at the driver and receiver of the callout net. Laser Voltage Probing (LVP) shows slow to rise transition at the receiver cell.​ V6 probing shows higher resistance at the driver site. In queue for TEM. | Dion, David, Samuel, Chiew Yu, Winson, Hao Ran, Jin-Jie, Gopi, Kai Hui | In Progress | 2022-02-17 |  | 2022-03-11 | 2022-03-12 |  | https://amdcloud.sharepoint.com/:p:/r/sites/die/tsmc7/_layouts/15/Doc.aspx?sourcedoc=%7BD601EC4B-5263-43EA-98CF-9A51F2508998%7D&file=CS0026548SG_SPK_scan_return_U102.pptx&wdLOR=cAA8914C7-625F-475C-9F97-8E160DB8AC65&action=edit&mobileredirect=true | 13 | 2022
8 |  | PFA | CS0026295SG | TSMC YIELD | Navi 23 | Other | Bill Ang | CLDO fails. Units arrived. High res LSM in progress. Abnomal hotspot and emission observed at suspected CLDO. Unit on hold at M1. FI to discuss with designer to further isolate the fail. | Samuel, Munyee, Jin-Jie | In Progress | 2021-11-16 |  | 2021-12-30 | 2022-01-01 |  | https://amdcloud.sharepoint.com/:p:/r/sites/die/tsmc7/Navi23/CS0026295SG_NV23_FT1_CLDO_Fail_TF5C380009101203.pptx?d=w704b1c58e26f4b16bb36bc6b651e0185&csf=1&web=1&e=qW5Qxf | 13 | 2022
9 |  | PFA | CS0026442SG | CCAR | Oberon | Scan Delay | Chia Ying | WO06497S10429 fail scan delay intest3. No anomality on CSAM. No anomality on curve trace for major power supplies. Low res PEM observed no significant anomaly. High res SDL site observed at callout net. LVP show data delay at SDL site location. No anomalies observed under SEM imaging at M3. Further delayering in progress. | Haoran, Jin-Jie, Gopi, Nathan, Kaihui, Winson, Wee Siang, Shang Yi | In Progress | 2022-01-07 | 2022-03-11 | 2022-03-16 | 2022-03-17 |  | https://amdcloud.sharepoint.com/:p:/r/sites/die/tsmc7/_layouts/15/Doc.aspx?sourcedoc=%7B688CCBB4-F1EB-4E82-A797-8743A56575D7%7D&file=CS0026442SG_OB_CCAR_Scan_FRR%2373.pptx&wdLOR=cA6641956-C97F-4AE6-B3C1-AD025B3625CB&action=edit&mobileredirect=true&cid=b7887333-1f05-4ce3-9c77-9f27c9c5d596 | 13 | 2022
10 |  | PFA | CS0026451SG | TSMC YIELD | Oberon Plus | Scan Delay | Adi Rai | TFTY23TF16092303 fails CCX net repeater. No anomaly shown in CSAM and optical inspection. No PEM site shown at net of interest (ct0/p_abuf). 9 extra PEM sites detected (high res). SEM at M2. | Wei Jie, Kai Hui, Vasanth, Gopi, Winson, Chiew Yu | In Progress | 2022-01-02 |  | 2022-02-09 | 2022-02-10 |  | https://amdcloud.sharepoint.com/:p:/r/sites/die/tsmc6/oberon%20plus/CS0026451SG_OBP_CCX_net_repeater_fail.pptx?d=w2bb64e2038d74653b5c5536411481925&csf=1&web=1&e=qzPEkk | 13 | 2022
11 |  | PFA | CS0026626SG | TSMC YIELD | Stones | YE | Abdullah | Internal--00542 YE Signal Via1. U8A305.00 Wfr3 X19 Y18. Unit is at M1. In queue for nanoprobing. | Wei Jie | In Progress | [6 empty] | 13 | 2022
12 |  | PFA | CS0026439SG | TSMC YIELD | Stones | YE | Abdullah | Internal--00534 YE Signal Via3. U8A305.00 Wfr3 X1 Y16. V9 probing show no high resistance path on the driver net. Delayering to M3. | Chea Wei | In Progress |  |  |  | 2022-01-06 |  |  | 13 | 2022
13 |  | PFA | CS0026251SG | TSMC YIELD | Stones | YE | Abdullah | Internal--00534 YE Signal Via3. U8A307.00 Wfr22 X21 Y14. Unit at M5. Further delayering in progress. | Wee Siang | In Progress | [6 empty] | 13 | 2022
14 |  | PFA | CS0026624SG | TSMC YIELD | Stones | YE | Abdullah | Internal--00534 YE Signal Via3. U8A307.00 Wfr6 X35 Y12. Fail at /cx0/l3x/l3sc2/ l3scClone_SLM/l3s0/ ctl/lci/vsb/vict/ body/n1452_CDR3. Nanoprobed at V4 and V2. Nanoprobing at V2 shows slightly higher resistance in PMOS area. In queue for nanoprobing | Qi Soon, Samuel, Yin Zhe | In Progress | [6 empty] | 13 | 2022
15 |  | PFA | CS0026625SG | TSMC YIELD | Stones | YE | Abdullah | Internal--00536 YE Signal Cell. U8A305.00 Wfr3 X5 Y21. Fail at /cx0/l3x/l3mo6/ l3moClone_SLM/l3/ l3s0/l3mo_top/l3mo_top_cpl/ PreQual_CoreToL3TglBusPkt_Data_9_ Diagnostic suspect points to cell internal. In queue for nanoprobing | Qi Soon | In Progress | [6 empty] | 13 | 2022
16 |  | PFA | CS0026746SG | TSMC YIELD | Stones | YE | Abdullah | Internal--00536 YE Signal Cell. U8A305.00 Wfr3 X42 Y13. Deprocessed to Via12, in queue for PFIB. | Dion, Xue Yao | In Progress | [6 empty] | 13 | 2022
17 |  | PFA | CS0026629SG | TSMC YIELD | Stones | YE | Abdullah | Internal--00536 YE Signal Cell. U8A305.00 Wfr3 x21 y13 Fail at /cx0/l3x/ l3me0/l3meClone_SLM/l3/ l3s0/l3s_l3f_ctl/ aps_rename_26123_. Diagnostic suspect points to cell internal. No anomaly observed in CAFM. In queue for nanoprobing. | David Lum, Xue Yao, Lei Lei, Lito | In Progress |  |  |  | 2022-01-19 |  |  | 13 | 2022
18 |  | PFA | CS0026747SG | TSMC YIELD | Stones | YE | Abdullah | Internal--00603 Net Repeater Cell. U8A315.00 Wfr4 X6 Y13. Deprocessed down to V7. Further delayering in process. | David Lum | In Progress | [6 empty] | 13 | 2022
19 |  | PFA | CS0026702SG | TSMC YIELD | Oberon Plus | Bist | Adi Rai | Unit fails bist (4 col) + scan (VIRAGE). Polished down 50um due to surface scratches. CSAM shows no abnormaly. High res PEM shows an abnormal site at the control of reported failing columns. LSM shows anomaly near the PEM site. Pending PFA to start. | Kai Hui, Jin-Jie, Chiew Yu | In Progress | 2022-03-15 |  | 2022-03-22 |  |  | https://amdcloud.sharepoint.com/:p:/r/sites/die/tsmc6/oberon%20plus/CS0026702SG_ObP_lowyield_uvd.pptx?d=we94e58c5156745ec9db5c6be05fc2fe2&csf=1&web=1&e=VrJqKf | 13 | 2022
20 |  | PFA | CS0026650SG | TSMC YIELD | Stones | YE | Abdullah | Internal--00536 YE Signal Cell. U8A307.00 Wfr22 X22 Y15. No anomaly observed in SEM & PVC inspection till VDVG. CAFM scan shows no anomaly. In queue for nanoprobing. | Xue Yao, Lito | In Progress | [6 empty] | 13 | 2022
21 |  | PFA | CS0026734SG | TSMC YIELD | Sparkman | Scan Chain | Shraddha | ProjectB clock tree analysis. SPK TFGB95.00 W18 X9 Y11 fail scan chain. Direct PFA on Siemen's clock suspects. SEM inspection in progress at V6. | Xue Yao, Lei Lei | In Progress |  |  |  | 2022-03-16 |  |  | 13 | 2022
22 |  | PFA | CS0026738SG | TSMC YIELD | Rembrandt | Scan Chain | Shraddha | RMB clock tree analysis. TG6H06.00 Wafer 1 X17 Y8. Direct PFA on Siemen's clock suspects. SEM inspection at M6 and M5 shows abnormal PVC indicating open defect. In queue for TEM. | Xue Yao, Wee Siang, Lei Lei | In Progress |  |  |  | 2022-03-17 |  |  | 13 | 2022
23 |  | PFA | CS0026758SG | TSMC YIELD | Xilinx ZU9EG | Bitmap | Xiao Zhigang | AECG N16 product yield drop in Dec. Direct PFA on PHA185.00 Wafer 5 X12 Y2, unit failed 4 VB and 12 PD. SEM inspection at M3 shows abnormal PVC. Nanoprobing in progress. | Xue Yao, David Lum, Samuel Wei | In Progress |  |  |  | 2022-03-15 |  |  | 13 | 2022
24 |  | PFA | CS0026654SG | YIELD | Mero | BIST | Muthu | SLT VCN fails - strong correlation of the VCN fails repaired at sort. Current hypothesis - repair is fine in ATE but not taking effect in SLT. Units are temperature sensitive.. One unit requestor take back for more testing V1 probing done, sample at V0. | Yinzhe | In Progress |  |  |  | 2022-03-01 |  |  | 13 | 2022
25 |  | PFA | CS0026340SG | Construction | M1-Pro | Construction | Srividhya | Construction analysis for latest Apple M1-Pro Chip. Initial cross section showed some key differences compared to AMD 5nm Hammerhead. M1 Pro has 18 Metal layers and 4 thick metal lines. Pending further inputs from design on areas of interest. | Munyee, Bernice | In Progress |  |  |  | 2021-08-20 |  |  | 13 | 2022
26 |  | PFA | CS0026341SG | Construction | Intel i9 | Construction | Srividhya | Construction analysis for latest Intel Alderlake Chip. Initial cross section showed some key differences compared to AMD 5nm Hammerhead. It has 17 Metal layers, no Aluminum layer. First RDL layer is 5um thick. Pending further inputs from design on areas of interest. | Munyee, Bernice, Aaron | In Progress | [6 empty] | 13 | 2022
27 |  | PFA | CS0026381SG | CCAR | Vermeer | Scan Delay | Zhao Wei | M0W230007091400​ fail on Scan Delay CCD L3X Intest 1 and on Scan Delay CCD Intest 3. Curve trace (lidded) showed differences between reject and good unit for VDDCR_CPU, VDDCR_SOC, VDDP when biased against VSS. High res PEM observed no significant anomaly. High res SDL passing sites observed. LVP observed slow fall edge from the suspected net's driver side (suspected resistive via). Decapping in progress | Shang Yi, Haoran, Jin-Jie, Gopi, Yi-Xuan, Xue Yao | In Progress | 2021-12-07 |  | 2022-03-22 | 2022-03-23 |  | https://amdcloud.sharepoint.com/:p:/r/sites/die/tsmc7/Vermeer/CS0026381SG_VMR_CCAR_Scan_Delay_Fail_M0W230007091400.pptx?d=w0fc908ceb11144f4a017e53ec5407e56&csf=1&web=1&e=dPqLvE | 13 | 2022
28 | [16 empty] | 13 | 2022
29 | [16 empty] | 13 | 2022
30 | [16 empty] | 13 | 2022
31 | [16 empty] | 13 | 2022
32 | [16 empty] | 13 | 2022
33 | [16 empty] | 13 | 2022
34 |  | FI | CS0026714SG | CCAR | Genesis | BIST | Richard Cumpio | 9KD0110O10393 fails bist. Delidding completed. Unit is unable to fail to reported failing macro ID, and no abnormal PEM at the reported failing macro. Further debug in-progress. | Winson, Vasanth, Jin Jie, Raja | In Progress | 2022-03-19 | [5 empty] | 13 | 2022
35 |  | FI | CS0026740SG | REL | Genesis-X | BIST | Suhail | HTOL10_1 T168h, UID: M11G80015021304,CCD0: TCHT900008330501 fails scan and bist at ARDECBROM array. Delam observed at CCD1 and CCD7 after delidding. Polishing in progress to remove damaged CCDs. | Jin Jie, Raja, Lito | In Progress | 2022-03-22 | [5 empty] | 13 | 2022
36 |  | FI | CS0026549SG | TSMC YIELD | Mero | PLL | Calvin | DDR PLL fails. Low res emission in progress. | Chiew Yu, Lei Lei | In Progress | 2022-03-22 | [5 empty] | 13 | 2022
37 |  | FI | CS0026553SG | REL | Stones | JTAG | Suhail | unit not able to boot. CSAM shows cracked CCD3. Not related to fail. To be polished away. | Raja, Kaihui | In Progress | 2022-03-16 | [5 empty] | 13 | 2022
38 |  | FI | CS0026401SG | Project | Raphael | SLT | Ding Feng | Thermal mapping was requested on RPL SLT when running certain workload. Thermal contour and Tmon reading accuracy are the objective. Hardware setup is done. Tdiode reading is incorrect with software, exploring hardware method. Hardware method of Tdiode reading requires device to be powered up, pending HWI to loan the GPUTJ board. GPUTJ board has been acquired. Thermal analysis is done and interim report has been released. Next plan: perform thermal analysis with Tmon calibrated device. Pending for requestor's feedback for next plan. Next plan is to redo the experiment with Tmon-calibrated device. Received unfused RPL units but with thermal calibration. Thermal reading of IOD and 2CCDs are all correct. Thermal mapping is in progress. | Nathan | In Progress | 2021-12-06 | 2022-03-15 |  |  |  | https://amdcloud.sharepoint.com/:p:/r/sites/die/tsmc5/_layouts/15/Doc.aspx?sourcedoc=%7B162497A6-D6C0-4694-A6DE-86C6C94D1AA1%7D&file=CS0026401SG_Raphael_ThermalMapping.pptx&wdLOR=c56BB3398-DB75-44AD-A6D9-AF19E22DA1C1&action=edit&mobileredirect=true | 13 | 2022
39 |  | FI | CS0026568SG | TSMC YIELD | MI200 | SLT | Zhu Yong | 1% fallout observed at Frontier with ECC error from VGPR registers. Failure mechanism in SLT is the same as reported by customer. Pending requestor/HWI to provide hardware for initial HW inspection, instance name of SLT failing register. Hardware borrowed and hardware scoping is done. failing instance name acquired. Test HDD acquired. Hardware has been setup and verified to boot up, pending for reject validation. Design team has confirmed the suspected location and that VGPR has been set properly during testing. Reject has been validated, water cooling setup is done. Low res PEM is done and observed anomaly, pending for design input. while waiting for design's input, FI proceeds to do low res PEM on 2nd reject. Low res PEM on 2nd reject is done. Report sent and waiting for requestor/design/s feedback. | Vasanth, Nathan | On Hold-External | 2022-02-23 | 2022-03-01 |  |  |  |  | 13 | 2022
40 |  | FI | CS0026506SG | REL | Vermeer | Crest | Suhail | 1 PS/Continuity passing units submitted to FA to do thermal & photon emission with VPULSE technique to look out for abnormal sites matching AP stringer signature using Crest patterns. This is a follow up request for the AP stringer experiment. Thermal mapping was completed and interim report sent out. To check the same behaviour on non-stack CCD. Pending Tester & hardware due to other Milanx jobs in progress | Gopi, Venkat | On Hold - Tester | 2021-01-26 | 2021-01-28 |  |  |  | https://amdcloud.sharepoint.com/:p:/r/sites/die/tsmc7/Genesis/CS0026506SG_MILANX_SP3_AP_Stringer.pptx?d=w4e3dc78f92364d358b2c87a79619ae30&csf=1&web=1&e=0gAHci | 13 | 2022
41 |  | FI | CS0026261SG | TSMC YIELD | Navi 24 | Scan Delay | John Placido | T8S9420005050603 fails scan delay. SDL observed sites within a scan flop. No PEM site observed at same place. In queue for high resolution VLP. |  | In Queue - Tester | [6 empty] | 13 | 2022
42 |  | FI | CS0026533SG | CCAR | Starship | Scan Delay | Richard Cumpio | M0UKF0017071604 fails scan delay. |  | In Queue - Tester | [6 empty] | 13 | 2022
43 | [16 empty] | 13 | 2022
44 | [16 empty] | 13 | 2022
45 | [16 empty] | 13 | 2022
46 | [16 empty] | 13 | 2022
47 | [16 empty] | 13 | 2022
48 | [16 empty] | 13 | 2022
49 | [16 empty] | 13 | 2022
50 | [16 empty] | 13 | 2022
51 | [16 empty] | 13 | 2022
52 | [16 empty] | 13 | 2022
53 |  | PFA | CS0026685SG | REL | Rembrandt | Parametric-Short/Leak | Shaikh, Habib | SoC chain SOCINTEST1 failure. During RV/Shmoo, started failing for PS Shorts on VDD_11. CSAM shows anomaly near VDDCR and VSS bumps. Curve Trace shows short on VDD11. Thermal hotspot was detected at CSAM anomaly location, and the hotspot location contains VDD_11 (VDDIO_MEM_L3) trace at Si level. Optical inspection at AP layer revealed AP-AP ribbon shorts at thermal hotspot. Similar failing signatures were also observed in the following 2 jobs: CS0026240SG & CS0026359SG | Qi Soon | Complete |  |  |  |  | 2022-03-23 | https://amdcloud.sharepoint.com/:p:/r/sites/die/tsmc6/_layouts/15/Doc.aspx?sourcedoc=%7BD6134063-2D94-430D-99FB-B4515E1778B7%7D&file=CS0026685SG%20Rembrandt%20FP7%20B1%20Embedded%20T48%20ELFR%20Failure%20PS%20(VDD11)%20short%20failure%20report.pptx&action=edit&mobileredirect=true&cid=43d59645-f567-405d-8560-4882cfc703f1 | 13 | 2022
54 |  | PFA | CS0026675SG | REL | Sparkman | Scan Logic | ChuiSan | Gross scanlogic fail. High res emission observed abnormal site on the callout net and abnormal LVP transitions observed at the abnormal emission area. Callout start at M8. Abnormal gate PVC observed at the callout net from Via7 to Vg layer. High KV SEM observed MDMG short at PMOS, caused by OD overcut | Hock bee, David Jin | completed |  |  | 2022-03-14 |  |  | https://amdcloud.sharepoint.com/:p:/r/sites/die/tsmc7/Sparkman/CS0026675SG_SPK_HTOL_T41_Scan_Logic_Fail_TFNH480004111703.pptx?d=wb6009c1be8ca48acbd518dc57d4d69df&csf=1&web=1&e=93xSVn | 13 | 2022
55 |  | PFA | CS0026575AU | CCAR | Genesis | Scan Delay | Rod Wampler | ACF26 failing for silent data corruption. High mag FI analysis complete. Failure isolated down to the inverter callout. Probing at VDVG observed higher Vt and lower Idsat on 2 pMOS transistors. TEM showed no anomaly. | Samuel, Dion, Chea Wei, Munyee, Soon Huat, Arun | completed |  |  |  | 2022-03-03 | 2022-03-02 | https://amdcloud.sharepoint.com/:p:/r/sites/die/tsmc7/Genesis/CS0026575AU_Milan_RMA_Unit_ACF26_Scan_Delay.pptx?d=w38d95faaca1c451cb83c3dfd84d18f53&csf=1&web=1&e=SLGDjE | 13 | 2022
56 |  | PFA | CS0026630SG | TSMC YIELD | Stones | YE | Abdullah | Internal--00536 YE Signal Cell. U8A305.00 Wfr3 x39 y21. Fail at /cx0/l3x/l3me7/ l3meClone_SLM/l3/l3s0/ l3s_l3f_dp1/ APSDRC_net_158295 Diagnostic suspect points to cell internal. 2-point Nanoprobing at V1 reveals callout net to be shorted to /VSS. High kV SEM Inspection at VDVG reveals MD to MG short. | Shang Yi, Jingwen, Lei Lei, Lito | completed |  |  |  | 2022-03-04 |  | https://amdcloud.sharepoint.com/:p:/r/sites/die/tsmc5/Stones/CS0026630SG_Stones_Durango_U8A305.00_Wfr3_X39Y21_Scan.pptx?d=wffdc32f1a2a3415fb14eb995562653da&csf=1&web=1&e=5jd1vq | 13 | 2022
0 |  | PFA | CS0026778SG | CCAR | Rembrandt | CCAR | Keith | Unit fail speedpath on net 107. Transistor probing at receiver side of net in progress. | Chea Wei | In Progress |  |  |  | 2022-03-15 |  | https://amdcloud.sharepoint.com/:p:/r/sites/die/tsmc6/Rembrandt/CS0026730SG_RMB_speedpath%20fail-21mar2022.pptx?d=wd32a4f7db4a44098a15eb02d5b871c7f&csf=1&web=1&e=w4c9Zx | 14 | 2022
1 |  | PFA | CS0026744SG | CCAR | Rembrandt | CCAR | Keith | Unit C280846 fail speedpath on net 107 at core 5. Detailed construction analysis to check M11, via ladder at suspeced nets. M11 TEM CA in progress. | Munyee, Chea Wei, Shang Yi, Samuel, Dion, Wee Siang, Jingwen,Hock Bee | In Progress |  |  |  | 2022-03-15 |  |  | 14 | 2022
2 |  | PFA | CS0026512AU | CCAR | Genesis | Scan Delay | Rod Wampler | ACF29 failing for silent data corruption. LVP data found weak/slow transition at cells matching scan diagnostics. SDL found passing sites at the cells at both ends of a net. Nanoprobing at M11 showed no anomaly. Nanoprobing at via10 showed no obvious at active and gate IV curve. Further delayering in progress. | Soon Huat, Samuel, Dion | In Progress | [6 empty] | 14 | 2022
3 |  | PFA | CS0026639SG | CCAR | Genesis | Scan Delay | Yadana | 9JK5925O10046 fails to scandelay marginally. Return from ByteDance. No abnormal PEM observed at low res. Low and high res SDL show multiple SDL sites. LVP show data delay at 1 of the strongest SDL site location. Nanoprobing at Via10 found no anomaly in the resistance compared to reference. Via6 pulse IV is in progress to check the SDL pass site | Hock Bee, David , Samuel, Soon-huat, Gopi, Winson, Jin Jie, Chiew Yu | In Progress | 2022-03-02 |  | 2022-03-16 |  |  | https://amdcloud.sharepoint.com/:p:/r/sites/die/tsmc7/_layouts/15/Doc.aspx?sourcedoc=%7B2DBC563B-B5B8-4683-9E9C-FCDE47082FF4%7D&file=CS0026639SG_Milan_CCAR_Scan_Delay.pptx&wdLOR=c1D141C29-250B-4FBB-B140-BDB3770D5C04&action=edit&mobileredirect=true | 14 | 2022
4 |  | PFA | CS0026503SG | CCAR | Oberon Plus | Scan Delay | Adi Rai | OP-39 RMA unit exhibits similar failure as OP-31 (LMS# CS0026445SG) RMA unit. The CCXEngine and CCXFP intest Vmin are much higher than OP-31. CSAM and PEM shows no anomaly. Multiple SDL sites detected (high res). LVP shows slow to rise transition at failing condition. No anomaly obsered from M8 to V6. Two point nanoprobing at V7 shows no anomaly at some failing nets. sample at V4, nanoprobing in progress | Yinzhe, Shang Yi, Kaihui, Vasanth, Jin-Jie, Gopi, Winson, Chiew Yu | In Progress | 2022-01-17 |  | 2022-03-03 | 2022-03-08 |  | https://amdcloud.sharepoint.com/:p:/r/sites/die/tsmc6/oberon plus/CS0026503SG_ObP_RMA_OP-39.pptx?d=w5080283feb4b4a1cb468f9c2b1545716&csf=1&web=1&e=xLgynT | 14 | 2022
5 |  | PFA | CS0026740SG | REL | Genesis-X | BIST | Suhail | HTOL10_1 T168h, UID: M11G80015021304,CCD0: TCHT900008330501 fails scan and bist at ARDECBROM array. Low res abnormal emission and CTP fail site observed close to the callout net. Damaged metal 3, metal 2 was observed at VDDCORE & Vss at the PEM site. | Hock bee,Jin Jie, Raja, Lito, Vasanth | In Progress | 2022-03-22 |  | 2022-03-29 |  |  | https://amdcloud.sharepoint.com/:p:/r/sites/die/tsmc7/Genesis/CS0026740SG_MilanX_HTOL_T168_Scan_MBIST_Fail_M11G80015021304_MarkID61.pptx?d=we6927340a63e409e963bc977412843c4&csf=1&web=1&e=JBaM8c | 14 | 2022
6 |  | PFA | CS0026548SG | CCAR | Sparkman | Scan Logic | Koh Hui Ping | marginal scan fail on ccxcore0. High res PEM shows no anomaly. High res SDL shows two pass sites at the driver and receiver of the callout net. Laser Voltage Probing (LVP) shows slow to rise transition at the receiver cell.​ V6 probing shows higher resistance at the driver site. In queue for TEM. | Dion, David, Samuel, Chiew Yu, Winson, Hao Ran, Jin-Jie, Gopi, Kai Hui | In Progress | 2022-02-17 |  | 2022-03-11 | 2022-03-12 |  | https://amdcloud.sharepoint.com/:p:/r/sites/die/tsmc7/_layouts/15/Doc.aspx?sourcedoc=%7BD601EC4B-5263-43EA-98CF-9A51F2508998%7D&file=CS0026548SG_SPK_scan_return_U102.pptx&wdLOR=cAA8914C7-625F-475C-9F97-8E160DB8AC65&action=edit&mobileredirect=true | 14 | 2022
7 |  | PFA | CS0026295SG | TSMC YIELD | Navi 23 | Other | Bill Ang | CLDO fails.Abnomal hotspot and emission observed at suspected CLDO. Unit on hold at M1. FI to discuss with designer to further isolate the fail. | Samuel, Munyee, Jin-Jie | In Progress | 2021-11-16 |  | 2021-12-30 | 2022-01-01 |  | https://amdcloud.sharepoint.com/:p:/r/sites/die/tsmc7/Navi23/CS0026295SG_NV23_FT1_CLDO_Fail_TF5C380009101203.pptx?d=w704b1c58e26f4b16bb36bc6b651e0185&csf=1&web=1&e=qW5Qxf | 14 | 2022
8 |  | PFA | CS0026442SG | CCAR | Oberon | Scan Delay | Chia Ying | WO06497S10429 fail scan delay intest3. High res SDL site observed at callout net. LVP show data delay at SDL site location. No anomalies observed under SEM imaging at M0. Further delayering in progress. | Haoran, Jin-Jie, Gopi, Nathan, Kaihui, Winson, Wee Siang, Shang Yi | In Progress | 2022-01-07 | 2022-03-11 | 2022-03-16 | 2022-03-17 |  | https://amdcloud.sharepoint.com/:p:/r/sites/die/tsmc7/_layouts/15/Doc.aspx?sourcedoc=%7B688CCBB4-F1EB-4E82-A797-8743A56575D7%7D&file=CS0026442SG_OB_CCAR_Scan_FRR%2373.pptx&wdLOR=cA6641956-C97F-4AE6-B3C1-AD025B3625CB&action=edit&mobileredirect=true&cid=b7887333-1f05-4ce3-9c77-9f27c9c5d596 | 14 | 2022
9 |  | PFA | CS0026381SG | CCAR | Vermeer | Scan Delay | Zhao Wei | M0W230007091400​ fail on Scan Delay CCD L3X Intest 1 and on Scan Delay CCD Intest 3. High res SDL passing sites observed. LVP observed slow fall edge from the suspected net's driver side (suspected resistive via). Unit is at V11. In queue for nanoprobing. | Shang Yi, Haoran, Jin-Jie, Gopi, Yi-Xuan, Xue Yao | In Progress | 2021-12-07 |  | 2022-03-22 | 2022-03-23 |  | https://amdcloud.sharepoint.com/:p:/r/sites/die/tsmc7/Vermeer/CS0026381SG_VMR_CCAR_Scan_Delay_Fail_M0W230007091400.pptx?d=w0fc908ceb11144f4a017e53ec5407e56&csf=1&web=1&e=dPqLvE | 14 | 2022
10 |  | PFA | CS0026451SG | TSMC YIELD | Oberon Plus | Scan Delay | Adi Rai | TFTY23TF16092303 fails CCX net repeater. No anomaly shown in CSAM and optical inspection. No PEM site shown at net of interest (ct0/p_abuf). 9 extra PEM sites detected (high res). SEM at M2. | Wei Jie, Kai Hui, Vasanth, Gopi, Winson, Chiew Yu | In Progress | 2022-01-02 |  | 2022-02-09 | 2022-02-10 |  | https://amdcloud.sharepoint.com/:p:/r/sites/die/tsmc6/oberon%20plus/CS0026451SG_OBP_CCX_net_repeater_fail.pptx?d=w2bb64e2038d74653b5c5536411481925&csf=1&web=1&e=qzPEkk | 14 | 2022
11 |  | PFA | CS0026626SG | TSMC YIELD | Stones | YE | Abdullah | Internal--00542 YE Signal Via1. U8A305.00 Wfr3 X19 Y18. Unit is at M1. In queue for nanoprobing. | Wei Jie | In Progress | [6 empty] | 14 | 2022
12 |  | PFA | CS0026439SG | TSMC YIELD | Stones | YE | Abdullah | Internal--00534 YE Signal Via3. U8A305.00 Wfr3 X1 Y16. V9 probing show no high resistance path on the driver net. Delayering to M3. | Chea Wei | In Progress |  |  |  | 2022-01-06 |  |  | 14 | 2022
13 |  | PFA | CS0026251SG | TSMC YIELD | Stones | YE | Abdullah | Internal--00534 YE Signal Via3. U8A307.00 Wfr22 X21 Y14. Unit at M4. Further delayering in progress. | Wee Siang | In Progress | [6 empty] | 14 | 2022
14 |  | PFA | CS0026624SG | TSMC YIELD | Stones | YE | Abdullah | Internal--00534 YE Signal Via3. U8A307.00 Wfr6 X35 Y12. Fail at /cx0/l3x/l3sc2/ l3scClone_SLM/l3s0/ ctl/lci/vsb/vict/ body/n1452_CDR3. Nanoprobed at V4 and V2. Nanoprobing at V2 shows slightly higher resistance in PMOS area. In queue for nanoprobing | Qi Soon, Samuel, Yin Zhe | In Progress | [6 empty] | 14 | 2022
15 |  | PFA | CS0026625SG | TSMC YIELD | Stones | YE | Abdullah | Internal--00536 YE Signal Cell. U8A305.00 Wfr3 X5 Y21. Fail at /cx0/l3x/l3mo6/ l3moClone_SLM/l3/ l3s0/l3mo_top/l3mo_top_cpl/ PreQual_CoreToL3TglBusPkt_Data_9_ Diagnostic suspect points to cell internal. Deprocessing at M0 | Qi Soon | In Progress | [6 empty] | 14 | 2022
16 |  | PFA | CS0026746SG | TSMC YIELD | Stones | YE | Abdullah | Internal--00536 YE Signal Cell. U8A305.00 Wfr3 X42 Y13. SEM inspection at M7 shows no anomaly. In queue for nanoprobing at V6 | Dion, Xue Yao | In Progress | [6 empty] | 14 | 2022
17 |  | PFA | CS0026629SG | TSMC YIELD | Stones | YE | Abdullah | Internal--00536 YE Signal Cell. U8A305.00 Wfr3 x21 y13 Fail at /cx0/l3x/ l3me0/l3meClone_SLM/l3/ l3s0/l3s_l3f_ctl/ aps_rename_26123_. Diagnostic suspect points to cell internal. No anomaly observed in CAFM. High KEV Imaging in progress. | David Lum, Xue Yao, Lei Lei, Lito | In Progress |  |  |  | 2022-01-19 |  |  | 14 | 2022
18 |  | PFA | CS0026747SG | TSMC YIELD | Stones | YE | Abdullah | Internal--00603 Net Repeater Cell. U8A315.00 Wfr4 X6 Y13. Deprocessed down to V7. Further delayering in process. | David Lum | In Progress | [6 empty] | 14 | 2022
19 |  | PFA | CS0026702SG | TSMC YIELD | Oberon Plus | Bist | Adi Rai | Unit fails bist (4 col) + scan (VIRAGE). Polished down 50um due to surface scratches. CSAM shows no abnormaly. High res PEM shows an abnormal site at the control of reported failing columns. LSM shows anomaly near the PEM site. Unit deprocessed to M10. | David Lum, Kai Hui, Jin-Jie, Chiew Yu, | In Progress | 2022-03-15 |  | 2022-03-22 | 2022-03-23 |  | https://amdcloud.sharepoint.com/:p:/r/sites/die/tsmc6/oberon%20plus/CS0026702SG_ObP_lowyield_uvd.pptx?d=we94e58c5156745ec9db5c6be05fc2fe2&csf=1&web=1&e=VrJqKf | 14 | 2022
20 |  | PFA | CS0026650SG | TSMC YIELD | Stones | YE | Abdullah | Internal--00536 YE Signal Cell. U8A307.00 Wfr22 X22 Y15. No anomaly observed in SEM & PVC inspection till VDVG. CAFM scan shows no anomaly. In queue for nanoprobing. | Xue Yao, Lito | In Progress | [6 empty] | 14 | 2022
21 |  | PFA | CS0026734SG | TSMC YIELD | Sparkman | Scan Chain | Shraddha | ProjectB clock tree analysis. SPK TFGB95.00 W18 X9 Y11 fail scan chain. Direct PFA on Siemen's clock suspects. SEM inspection in progress at V6. | Xue Yao, Lei Lei | In Progress |  |  |  | 2022-03-16 |  |  | 14 | 2022
22 |  | PFA | CS0026654SG | YIELD | Mero | BIST | Muthu | SLT VCN fails - strong correlation of the VCN fails repaired at sort. Current hypothesis - repair is fine in ATE but not taking effect in SLT. Units are temperature sensitive.. One unit requestor take back for more testing V1 probing done, sample at V0/M0 pending nanoprobing | Yinzhe | In Progress |  |  |  | 2022-03-01 |  |  | 14 | 2022
23 |  | PFA | CS0026340SG | Construction | M1-Pro | Construction | Srividhya | Construction analysis for latest Apple M1-Pro Chip. Initial cross section showed some key differences compared to AMD 5nm Hammerhead. M1 Pro has 18 Metal layers and 4 thick metal lines. Pending further inputs from design on areas of interest. | Munyee, Bernice | In Progress |  |  |  | 2021-08-20 |  |  | 14 | 2022
24 |  | PFA | CS0026341SG | Construction | Intel i9 | Construction | Srividhya | Construction analysis for latest Intel Alderlake Chip. Initial cross section showed some key differences compared to AMD 5nm Hammerhead. It has 17 Metal layers, no Aluminum layer. First RDL layer is 5um thick. M15 and M14 images are taken at some area of interest, further deprocessing in progress. | Munyee, Bernice, Aaron, Jingwen | In Progress | [6 empty] | 14 | 2022
25 | [16 empty] | 14 | 2022
26 | [16 empty] | 14 | 2022
27 | [16 empty] | 14 | 2022
28 | [16 empty] | 14 | 2022
29 | [16 empty] | 14 | 2022
30 | [16 empty] | 14 | 2022
31 |  | FI | CS0026767SG | REL | Stones | BIST | Brandon | T8U0840025090803 fails ELFR1 PBI T0 to single bit. Validated fail on tester. Delidding in progress. | Jin Jie, Zi Ying, Raja, Mei Hui | In Progress | 2022-03-30 | [5 empty] | 14 | 2022
32 |  | FI | CS0026553SG | REL | Stones | JTAG | Suhail | unit not able to boot. CSAM shows cracked CCD3. Not related to fail. To be polished away. | Raja, Kaihui | In Progress | 2022-03-16 | [5 empty] | 14 | 2022
33 |  | FI | CS0026714SG | CCAR | Genesis | BIST | Richard Cumpio | 9KD0110O10393 fails bist. Delidding completed. Unit is unable to fail to reported failing macro ID, and no abnormal PEM at the reported failing macro. Unit is subsequently tested in difference test conditions but unable to replicate the failure. Discussion on-going. | Winson, Vasanth, Jin Jie, Raja | On Hold-External | 2022-03-19 | 2022-03-24 |  |  |  |  | 14 | 2022
34 |  | FI | CS0026549SG | TSMC YIELD | Mero | PLL | Calvin | DDR PLL fails. Abnormal PEM site detected at Low Res on reject. Units polished and proceeding with High Res PEM analysis. | Chiew Yu, Lei Lei | In Progress | 2022-03-22 | [5 empty] | 14 | 2022
35 |  | FI | CS0026553SG | REL | Stones | JTAG | Suhail | unit not able to boot. CSAM shows cracked CCD3. Not related to fail. To be polished away. | Raja, Kaihui | In Progress | 2022-03-16 | [5 empty] | 14 | 2022
36 |  | FI | CS0026401SG | Project | Raphael | SLT | Ding Feng | Thermal mapping was requested on RPL SLT when running certain workload. Thermal contour and Tmon reading accuracy are the objective. Hardware setup is done. Tdiode reading is incorrect with software, exploring hardware method. Hardware method of Tdiode reading requires device to be powered up, pending HWI to loan the GPUTJ board. GPUTJ board has been acquired. Thermal analysis is done and interim report has been released. Next plan: perform thermal analysis with Tmon calibrated device. Pending for requestor's feedback for next plan. Next plan is to redo the experiment with Tmon-calibrated device. Received unfused RPL units but with thermal calibration. Thermal reading of IOD and 2CCDs are all correct. Thermal mapping on SLT is done, data analysis is in progress. | Nathan | In Progress | 2021-12-06 | 2022-03-15 |  |  |  | https://amdcloud.sharepoint.com/:p:/r/sites/die/tsmc5/_layouts/15/Doc.aspx?sourcedoc=%7B162497A6-D6C0-4694-A6DE-86C6C94D1AA1%7D&file=CS0026401SG_Raphael_ThermalMapping.pptx&wdLOR=c56BB3398-DB75-44AD-A6D9-AF19E22DA1C1&action=edit&mobileredirect=true | 14 | 2022
37 |  | FI | incoming | REL | Navi33 | BIST | Inba | T8W2850007151601 fails ERA2 T96h to single row. Pending unit submission. |  | On Hold-External | [6 empty] | 14 | 2022
38 |  | FI | CS0026506SG | REL | Vermeer | Crest | Suhail | 1 PS/Continuity passing units submitted to FA to do thermal & photon emission with VPULSE technique to look out for abnormal sites matching AP stringer signature using Crest patterns. This is a follow up request for the AP stringer experiment. Thermal mapping was completed and interim report sent out. To check the same behaviour on non-stack CCD. Pending Tester & hardware due to other Milanx jobs in progress | Gopi, Venkat | On Hold - Tester | 2021-01-26 | 2021-01-28 |  |  |  | https://amdcloud.sharepoint.com/:p:/r/sites/die/tsmc7/Genesis/CS0026506SG_MILANX_SP3_AP_Stringer.pptx?d=w4e3dc78f92364d358b2c87a79619ae30&csf=1&web=1&e=0gAHci | 14 | 2022
39 |  | FI | CS0026261SG | TSMC YIELD | Navi 24 | Scan Delay | John Placido | T8S9420005050603 fails scan delay. SDL observed sites within a scan flop. No PEM site observed at same place. In queue for high resolution VLP. |  | In Queue - Tester | [6 empty] | 14 | 2022
40 |  | FI | CS0026533SG | CCAR | Starship | Scan Delay | Richard Cumpio | M0UKF0017071604 fails scan delay. |  | In Queue - Tester | [6 empty] | 14 | 2022
41 | [16 empty] | 14 | 2022
42 | [16 empty] | 14 | 2022
43 | [16 empty] | 14 | 2022
44 | [16 empty] | 14 | 2022
45 | [16 empty] | 14 | 2022
46 | [16 empty] | 14 | 2022
47 | [16 empty] | 14 | 2022
48 | [16 empty] | 14 | 2022
49 | [16 empty] | 14 | 2022
50 | [16 empty] | 14 | 2022
51 |  | PFA | CS0026730SG | CCAR | Rembrandt | CCAR | Keith | Unit fail speedpath on net 107. CTP identified pass and fail site in the core. Measurement shows M11, 10, 9, 8 are almost 1.5 to 2x of CAD dimension. Resistance and capacitance of M11 lines are almost comparable. | Munyee, Chea Wei, Shang Yi, Samuel, Dion, Wee Siang, Jingwen,Hock Bee | Complete |  |  |  | 2022-03-15 |  | https://amdcloud.sharepoint.com/:p:/r/sites/die/tsmc6/Rembrandt/CS0026730SG_RMB_speedpath%20fail-21mar2022.pptx?d=wd32a4f7db4a44098a15eb02d5b871c7f&csf=1&web=1&e=w4c9Zx | 14 | 2022
52 |  | PFA | CS0026529SG | REL | Genesis-X | Qual | Suhail | Distinct hotspot was observed at IOD when biasing VDDIO_MEM_S3_EFGH against VDDCR_CPU. The IOD was lapped down to the underfill layer . No significant anomaly was observed. Micro probing was performed on the IOD at the underfill layer. Thermal hotspot at the same region was observed. White discoloration observed on MIMCAP layer. Nanoprobing at V10 shows short within the MIMCAP. FIB X-Sect reveals short between top and bottom plate of MIMCAP | Qi Soon, Jingwen, Yinzhe, Qiu Wen, Syahirah, Aaron, Linda | Complete |  |  |  | 2022-01-19 |  | https://amdcloud.sharepoint.com/:p:/r/sites/die/tsmc7/_layouts/15/Doc.aspx?sourcedoc=%7B0D99D58A-504B-4321-AC97-C84E1239A734%7D&file=CS0026529SG_GenX%20PS%20Short%20Report%20IOD.pptx&action=edit&mobileredirect=true&cid=712bb041-aad5-4fc4-9784-c368fb47c842&CID=B84EE0B4-768F-4E64-B4F8-36358181F037&wdLOR=c50C00B13-184E-411C-A04C-130425F364AD | 14 | 2022
53 |  | PFA | CS0026738SG | TSMC YIELD | Rembrandt | Scan Chain | Shraddha | RMB clock tree analysis. TG6H06.00 Wafer 1 X17 Y8. Direct PFA on Siemen's clock suspects. SEM inspection at M6 and M5 shows abnormal PVC indicating open defect. TEM shows unfill Cu in V3. | Xue Yao, Wee Siang, Lei Lei | Complete |  |  |  | 2022-03-17 |  | https://amdcloud.sharepoint.com/:p:/r/sites/die/tsmc6/_layouts/15/Doc.aspx?sourcedoc=%7B6BB0DB93-BBF9-4549-A6E6-C55F3D306DAD%7D&file=CS0026738SG%20RMB%20Clock%20Diagnosis%20TG6H06%20W1%20X17%20Y8.pptx&action=edit&mobileredirect=true | 14 | 2022
54 |  | PFA | CS0026758SG | TSMC YIELD | Xilinx ZU9EG | Bitmap | Xiao Zhigang | AECG N16 product yield drop in Dec. Direct PFA on PHA185.00 Wafer 5 X12 Y2, unit failed 4 VB and 12 PD. SEM inspection at V3, M3 and V2 shows abnormal PVC. Nanoprobing shows low current at PVC as compared to reference. TEM shows M0 missing Ti liner layer with abnormal FIN tip. | Xue Yao, Munyee, David Lum, Samuel Wei | Complete |  |  |  | 2022-03-15 |  | https://amdcloud.sharepoint.com/:p:/r/sites/die/TSMC16/Shared Documents/ZU9EG/CS0026758SG Xilinx ZU9EG PHA185.00 Wfr 5 X12 Y2.pptx?d=w6e562847f4ee4d3da4a931668ccbe29e&csf=1&web=1&e=2Us2Gk | 14 | 2022
55 |  | FI | CS0026568SG | TSMC YIELD | MI200 | SLT | Zhu Yong | 1% fallout observed at Frontier with ECC error from VGPR registers. Failure mechanism in SLT is the same as reported by customer. Pending requestor/HWI to provide hardware for initial HW inspection, instance name of SLT failing register. Hardware borrowed and hardware scoping is done. failing instance name acquired. Test HDD acquired. Hardware has been setup and verified to boot up, pending for reject validation. Design team has confirmed the suspected location and that VGPR has been set properly during testing. Reject has been validated, water cooling setup is done. Low res PEM is done and observed anomaly, pending for design input. while waiting for design's input, FI proceeds to do low res PEM on 2nd reject. Low res PEM on 2nd reject is done. Report sent and no further analysis required. Job closed. | Vasanth, Nathan | Complete | 2022-02-23 | 2022-03-01 | 2022-03-28 |  |  | https://amdcloud.sharepoint.com/:p:/r/sites/die/tsmc7/_layouts/15/Doc.aspx?sourcedoc=%7B7E68FF40-6BCC-4B43-A2ED-A0DF9BCE374D%7D&file=CS0026568SG_MI200_SLT_ECC.pptx&wdLOR=cB086B86C-C493-49FD-9740-AFB3D2AAAA8B&action=edit&mobileredirect=true | 14 | 2022
56 |  | PFA | CS0026531SG | TSMC YIELD | Oberon Plus | PDF PVC | Chuck | PDF ProjectA Plus M2 Wafer shipment for opens check. For B1 unit, SEM inspection revealed broken M2 line with EDX showing no foreign elements. TEM analysis shows incomplete Cu fill and patches of Ta/Cu/Co. | Dion, Munyee, Qi Soon, Wee Siang | Complete |  |  |  | 2022-01-22 |  | https://amdcloud.sharepoint.com/:p:/r/sites/die/tsmc6/_layouts/15/Doc.aspx?sourcedoc=%7B976DA569-B158-4BEE-AA96-32852D33AEAB%7D&file=CS0026531SG_ProjectA%2B_M2_Wafer_Direct_Scan_Unit_B1.pptx&action=edit&mobileredirect=true | 14 | 2022
0 | [16 empty] | 15 | 2022
1 |  | PFA | CS0026777SG | REL | Stones | BIST | Brandon | ERA/ELFR MBIST Fails. Unit fail SB at L3 on CCD6. Suspected Via0 anomaly observed on one of the passgate of the bitcell. As it cant convincingly explain the SB behavior, unit is being polished to VDVG for nanoprobing. Transistor characteristics is degraded due to prolonged Ebeam exposure. Planar TEM is in progress. | Munyee, Dion, Jingwen, Chea Wei, Samuel, Soonhuat, | In Progress |  |  |  | 2022-04-01 |  |  | 15 | 2022
2 |  | PFA | CS0026512AU | CCAR | Genesis | Scan Delay | Rod Wampler | ACF29 failing for silent data corruption. LVP data found weak/slow transition at cells matching scan diagnostics. SDL found passing sites at the cells at both ends of a net. Nanoprobing at M11 showed no anomaly. Nanoprobing at via10 showed no obvious at active and gate IV curve. SEM inspection from M10 to M5 showed no anomaly. Further deprocessing in progress. | Soon Huat, Samuel, Dion | In Progress | [6 empty] | 15 | 2022
3 |  | PFA | CS0026639SG | CCAR | Genesis | Scan Delay | Yadana | 9JK5925O10046 fails to scandelay marginally. Return from ByteDance. No abnormal PEM observed at low res. Low and high res SDL show multiple SDL sites. LVP show data delay at 1 of the strongest SDL site location. Nanoprobing at Via10 found no anomaly in the resistance compared to reference. Via6 pulse IV is unsuccessful. Direct FIB TEM prep at strongest SDL site is completed. TEM analysis showed no anomaly at Via4, Via3. Pending for orthogonal TEM prep to check Via2,Via1 | Hock Bee, David , Samuel, Soon-huat, Munyee,Gopi, Winson, Jin Jie, Chiew Yu | In Progress | 2022-03-02 |  | 2022-03-16 |  |  | https://amdcloud.sharepoint.com/:p:/r/sites/die/tsmc7/_layouts/15/Doc.aspx?sourcedoc=%7B2DBC563B-B5B8-4683-9E9C-FCDE47082FF4%7D&file=CS0026639SG_Milan_CCAR_Scan_Delay.pptx&wdLOR=c1D141C29-250B-4FBB-B140-BDB3770D5C04&action=edit&mobileredirect=true | 15 | 2022
4 |  | PFA | CS0026503SG | CCAR | Oberon Plus | Scan Delay | Adi Rai | OP-39 RMA unit exhibits similar failure as OP-31 (LMS# CS0026445SG) RMA unit. The CCXEngine and CCXFP intest Vmin are much higher than OP-31. CSAM and PEM shows no anomaly. Multiple SDL sites detected (high res). LVP shows slow to rise transition at failing condition. No anomaly obsered from M8 to V6. Two point nanoprobing at V7 shows no anomaly at some failing nets. sample at V4, resistive curve at V4, FIB hole open to expose M3. resistive V4 to M3 curve. Further retrimmed and TEM in progress. | Yinzhe, Shang Yi, Kaihui, Vasanth, Jin-Jie, Gopi, Winson, Chiew Yu | In Progress | 2022-01-17 |  | 2022-03-03 | 2022-03-08 |  | https://amdcloud.sharepoint.com/:p:/r/sites/die/tsmc6/oberon plus/CS0026503SG_ObP_RMA_OP-39.pptx?d=w5080283feb4b4a1cb468f9c2b1545716&csf=1&web=1&e=xLgynT | 15 | 2022
5 |  | PFA | CS0026740SG | REL | Genesis-X | BIST | Suhail | HTOL10_1 T168h, UID: M11G80015021304,CCD0: TCHT900008330501 fails scan and bist at ARDECBROM array. Low res abnormal emission and CTP fail site observed close to the callout net. Damaged metal 3, metal 2 was observed at VDDCORE & Vss at the PEM site. FIB tem prepped is completed. Pending for TEM | Hock bee, munyee, Jin Jie, Raja, Lito, Vasanth | In Progress | 2022-03-22 |  | 2022-03-29 |  |  | https://amdcloud.sharepoint.com/:p:/r/sites/die/tsmc7/Genesis/CS0026740SG_MilanX_HTOL_T168_Scan_MBIST_Fail_M11G80015021304_MarkID61.pptx?d=we6927340a63e409e963bc977412843c4&csf=1&web=1&e=JBaM8c | 15 | 2022
6 |  | PFA | CS0026548SG | CCAR | Sparkman | Scan Logic | Koh Hui Ping | marginal scan fail on ccxcore0. High res PEM shows no anomaly. High res SDL shows two pass sites at the driver and receiver of the callout net. Laser Voltage Probing (LVP) shows slow to rise transition at the receiver cell.​ V6 probing shows higher resistance at the driver site. X-cut TEM does not show any anomaly. Orthogonal conversion to Y-cut in progress. | Dion, David, Samuel, Chiew Yu, Winson, Hao Ran, Jin-Jie, Gopi, Kai Hui | In Progress | 2022-02-17 |  | 2022-03-11 | 2022-03-12 |  | https://amdcloud.sharepoint.com/:p:/r/sites/die/tsmc7/_layouts/15/Doc.aspx?sourcedoc=%7BD601EC4B-5263-43EA-98CF-9A51F2508998%7D&file=CS0026548SG_SPK_scan_return_U102.pptx&wdLOR=cAA8914C7-625F-475C-9F97-8E160DB8AC65&action=edit&mobileredirect=true | 15 | 2022
7 |  | PFA | CS0026785SG | Construction | Oberon Plus | Other | Quek, Victor | OB+ CPU Vmin issue. Different PerfROs within the same die showing CPO speed variations. 2 units submitted for Construction Analysis at IRO0, IRO9, IRO10 in the RO macros. Decapping in progress | Dion, Mun Yee | In Progress | [6 empty] | 15 | 2022
8 |  | PFA | CS0026295SG | TSMC YIELD | Navi 23 | Other | Bill Ang | CLDO fails.Abnomal hotspot and emission observed at suspected CLDO. Unit on hold at M1. FI to discuss with designer to further isolate the fail. | Samuel, Munyee, Jin-Jie | In Progress | 2021-11-16 |  | 2021-12-30 | 2022-01-01 |  | https://amdcloud.sharepoint.com/:p:/r/sites/die/tsmc7/Navi23/CS0026295SG_NV23_FT1_CLDO_Fail_TF5C380009101203.pptx?d=w704b1c58e26f4b16bb36bc6b651e0185&csf=1&web=1&e=qW5Qxf | 15 | 2022
9 |  | PFA | CS0026442SG | CCAR | Oberon | Scan Delay | Chia Ying | WO06497S10429 fail scan delay intest3. High res SDL site observed at callout net. LVP show data delay at SDL site location. No anomalies observed under SEM imaging between M4 and VDVG. Nanoprobing in progress. | Haoran, Jin-Jie, Gopi, Nathan, Kaihui, Winson, Wee Siang, Shang Yi | In Progress | 2022-01-07 | 2022-03-11 | 2022-03-16 | 2022-03-17 |  | https://amdcloud.sharepoint.com/:p:/r/sites/die/tsmc7/_layouts/15/Doc.aspx?sourcedoc=%7B688CCBB4-F1EB-4E82-A797-8743A56575D7%7D&file=CS0026442SG_OB_CCAR_Scan_FRR%2373.pptx&wdLOR=cA6641956-C97F-4AE6-B3C1-AD025B3625CB&action=edit&mobileredirect=true&cid=b7887333-1f05-4ce3-9c77-9f27c9c5d596 | 15 | 2022
10 |  | PFA | CS0026381SG | CCAR | Vermeer | Scan Delay | Zhao Wei | M0W230007091400​ fail on Scan Delay CCD L3X Intest 1 and on Scan Delay CCD Intest 3. High res SDL passing sites observed. LVP observed slow fall edge from the suspected net's driver side (suspected resistive via). Unit is at V11. In queue for nanoprobing. | Shang Yi, Haoran, Jin-Jie, Gopi, Yi-Xuan, Xue Yao | In Progress | 2021-12-07 |  | 2022-03-22 | 2022-03-23 |  | https://amdcloud.sharepoint.com/:p:/r/sites/die/tsmc7/Vermeer/CS0026381SG_VMR_CCAR_Scan_Delay_Fail_M0W230007091400.pptx?d=w0fc908ceb11144f4a017e53ec5407e56&csf=1&web=1&e=dPqLvE | 15 | 2022
11 |  | PFA | CS0026451SG | TSMC YIELD | Oberon Plus | Scan Delay | Adi Rai | TFTY23TF16092303 fails CCX net repeater. No anomaly shown in CSAM and optical inspection. No PEM site shown at net of interest (ct0/p_abuf). 9 extra PEM sites detected (high res). SEM at M1. | Wei Jie, Kai Hui, Vasanth, Gopi, Winson, Chiew Yu | In Progress | 2022-01-02 |  | 2022-02-09 | 2022-02-10 |  | https://amdcloud.sharepoint.com/:p:/r/sites/die/tsmc6/oberon%20plus/CS0026451SG_OBP_CCX_net_repeater_fail.pptx?d=w2bb64e2038d74653b5c5536411481925&csf=1&web=1&e=qzPEkk | 15 | 2022
12 |  | PFA | CS0026758SG | TSMC YIELD | Xilinx ZU9EG | Bitmap | Xiao Zhigang | AECG N16 product yield drop in Dec. Direct PFA on PHA185.00 Wafer5 X2 Y3, unit failed 4 bits. SEM inspection at M3 shows abnormal PVC. Conductive AFM in progress at V0 shows four V0 shorted to active and two abnormal floating V0. High kV BSE imaging shows M0-MG short and FIN profile anomaly. FIB/TEM next. | Xue Yao, Lei Lei, Munyee, Samuel | In Progress |  |  |  | 2022-04-02 |  | https://amdcloud.sharepoint.com/:p:/r/sites/die/TSMC16/Shared Documents/ZU9EG/CS0026758SG Xilinx ZU9EG PHA185.00 Wfr 5 X12 Y2.pptx?d=w6e562847f4ee4d3da4a931668ccbe29e&csf=1&web=1&e=2Us2Gk | 15 | 2022
13 |  | PFA | CS0026626SG | TSMC YIELD | Stones | YE | Abdullah | Internal--00542 YE Signal Via1. U8A305.00 Wfr3 X19 Y18. Unit is at M0. Delayering ongoing. | Wei Jie | In Progress | [6 empty] | 15 | 2022
14 |  | PFA | CS0026439SG | TSMC YIELD | Stones | YE | Abdullah | Internal--00534 YE Signal Via3. U8A305.00 Wfr3 X1 Y16. V9 probing show no high resistance path on the driver net. Delayering to M3. | Chea Wei | In Progress |  |  |  | 2022-01-06 |  |  | 15 | 2022
15 |  | PFA | CS0026251SG | TSMC YIELD | Stones | YE | Abdullah | Internal--00534 YE Signal Via3. U8A307.00 Wfr22 X21 Y14. Unit at M4. Further delayering in progress. | Wee Siang | In Progress | [6 empty] | 15 | 2022
16 |  | PFA | CS0026624SG | TSMC YIELD | Stones | YE | Abdullah | Internal--00534 YE Signal Via3. U8A307.00 Wfr6 X35 Y12. Fail at /cx0/l3x/l3sc2/ l3scClone_SLM/l3s0/ ctl/lci/vsb/vict/ body/n1452_CDR3. Nanoprobed at V4 and V2. Nanoprobing at V2 shows slightly higher resistance in PMOS area. In queue for nanoprobing | Qi Soon, Samuel, Yin Zhe | In Progress | [6 empty] | 15 | 2022
17 |  | PFA | CS0026746SG | TSMC YIELD | Stones | YE | Abdullah | Internal--00536 YE Signal Cell. U8A305.00 Wfr3 X42 Y13. SEM inspection at M7 shows no anomaly. V6 nanoprobing in progress. | Dion, Xue Yao | In Progress | [6 empty] | 15 | 2022
18 |  | PFA | CS0026629SG | TSMC YIELD | Stones | YE | Abdullah | Internal--00536 YE Signal Cell. U8A305.00 Wfr3 x21 y13 Fail at /cx0/l3x/ l3me0/l3meClone_SLM/l3/ l3s0/l3s_l3f_ctl/ aps_rename_26123_. Diagnostic suspect points to cell internal. No anomaly observed in CAFM. High KEV Imaging in progress. | David Lum, Xue Yao, Lei Lei, Lito | In Progress |  |  |  | 2022-01-19 |  |  | 15 | 2022
19 |  | PFA | CS0026747SG | TSMC YIELD | Stones | YE | Abdullah | Internal--00603 Net Repeater Cell. U8A315.00 Wfr4 X6 Y13. Deprocessed down to V7. Further delayering in process. | David Lum | In Progress | [6 empty] | 15 | 2022
20 |  | PFA | CS0026702SG | TSMC YIELD | Oberon Plus | Bist | Adi Rai | Unit fails bist (4 col) + scan (VIRAGE). Polished down 50um due to surface scratches. CSAM shows no abnormaly. High res PEM shows an abnormal site at the control of reported failing columns. LSM shows anomaly near the PEM site. Unit deprocessed to M2. | David Lum,Dion,Munyee,Samuel, Yinzhe, Cheawei, Soonhuat Kai Hui, Jin-Jie, Chiew Yu, | In Progress | 2022-03-15 |  | 2022-03-22 | 2022-03-23 |  | https://amdcloud.sharepoint.com/:p:/r/sites/die/tsmc6/oberon%20plus/CS0026702SG_ObP_lowyield_uvd.pptx?d=we94e58c5156745ec9db5c6be05fc2fe2&csf=1&web=1&e=VrJqKf | 15 | 2022
21 |  | PFA | CS0026734SG | TSMC YIELD | Sparkman | Scan Chain | Shraddha | ProjectB clock tree analysis. SPK TFGB95.00 W18 X9 Y11 fail scan chain. Direct PFA on Siemen's clock suspects. SEM inspection in progress at V5. | Xue Yao, Lei Lei | In Progress |  |  |  | 2022-03-16 |  |  | 15 | 2022
22 |  | PFA | CS0026654SG | TSMC YIELD | Mero | BIST | Muthu | SLT VCN fails - strong correlation of the VCN fails repaired at sort. Current hypothesis - repair is fine in ATE but not taking effect in SLT. Units are temperature sensitive.. One unit requestor take back for more testing V1 probing done, sample at V0/M0 pending nanoprobing | Yinzhe | In Progress |  |  |  | 2022-03-01 |  |  | 15 | 2022
23 |  | PFA | CS0026340SG | Construction | M1-Pro | Construction | Srividhya | Construction analysis for latest Apple M1-Pro Chip. Initial cross section showed some key differences compared to AMD 5nm Hammerhead. M1 Pro has 18 Metal layers and 4 thick metal lines. Pending further inputs from design on areas of interest. | Munyee, Bernice | In Progress |  |  |  | 2021-08-20 |  |  | 15 | 2022
24 |  | PFA | CS0026341SG | Construction | Intel i9 | Construction | Srividhya | Construction analysis for latest Intel Alderlake Chip. Initial cross section showed some key differences compared to AMD 5nm Hammerhead. It has 17 Metal layers, no Aluminum layer. First RDL layer is 5um thick. M15 and M14 images are taken at some area of interest, further deprocessing in progress. | Munyee, Bernice, Aaron, Jingwen | In Progress | [6 empty] | 15 | 2022
25 | [16 empty] | 15 | 2022
26 | [16 empty] | 15 | 2022
27 | [16 empty] | 15 | 2022
28 | [16 empty] | 15 | 2022
29 | [16 empty] | 15 | 2022
30 | [16 empty] | 15 | 2022
31 | [16 empty] | 15 | 2022
32 | [16 empty] | 15 | 2022
33 |  | FI | CS0026553SG | REL | Stones | JTAG | Brandon | unit not able to boot. CSAM shows cracked CCD3. Not related to fail. To be polished away. CSAM also shows two anomalies on the VDDCR_SOC_S5_Q3 bumps in the IOD. 2D X-ray shows an anomaly on one of the VDDCR_SOC_S5_Q3 bumps in the IOD. LSM shows no significant active damage. CT shows slightly resistive results when biasing VDDCR_SOC vs VSS. Thermal emission shows abnormal hotspot when biasing VDDSOC vs VSS near the CSAM anomalies’ location. PEM shows abnormal sites near the CSAM anomalies’ location. Ongoing interim report writing. | Raja, Kaihui, Jin-Jie, Gopi, Wen Hao, Lei Lei, Lito, Xue Yao | In Progress | 2022-03-16 | [5 empty] | 15 | 2022
34 |  | FI | CS0026714SG | CCAR | Genesis | BIST | Richard Cumpio | 9KD0110O10393 fails bist. Delidding completed. Unit is unable to fail to reported failing macro ID, and no abnormal PEM at the reported failing macro. Unit is subsequently tested in difference test conditions but unable to replicate the failure. Discussion on-going. | Winson, Vasanth, Jin Jie, Raja | On Hold-External | 2022-03-19 | 2022-03-24 |  |  |  |  | 15 | 2022
35 |  | FI | CS0026784SG | REL | Raphael | Scan Logic | Inba | T8V3520002071403_ID3 fails to scan logic. Delidding in progress. | Hao Ran, Kevin | In Progress | [6 empty] | 15 | 2022
36 |  | FI | CS0026783SG | REL | Raphael | Scan Logic | Inba | T8V3520002061003_ID81 fails to scan logic. Delidding in progress. | Chiew Yu, Kevin | In Progress | [6 empty] | 15 | 2022
37 |  | FI | CS0026780SG | REL | Stones | BIST | Brandon | T8U0800019040603 fails multiple row/col in 2 L2Dat array. Unit shorted during debug data collection. Damaged CCD was polished away but extensive damage observed in package and no further FI possible. Pending inputs from Design on possible location for PFA. | Raja, Lei Lei, Lito | On Hold-External | [6 empty] | 15 | 2022
38 |  | FI | CS0026791SG | CCAR | Oberon Plus | Scan Logic | KokChoon | EVT50 fails logic grossly. |  | In Queue-Tool | [6 empty] | 15 | 2022
39 |  | FI | CS0026790SG | REL | Raphael | JTAG | Inba | ID#9 and ID#22 failing JTAG and not able to boot. Delidding in progress. | Raja | In Progress | [6 empty] | 15 | 2022
40 |  | FI | CS0026549SG | TSMC YIELD | Mero | PLL | Calvin | DDR PLL fails. Abnormal PEM site detected at Low Res on reject. Units polished and proceeding with High Res PEM analysis. Observed high res PEM anomaly. Tracing in progress. | Chiew Yu, Lei Lei | In Progress | 2022-03-22 | [5 empty] | 15 | 2022
41 |  | FI | CS0026774SG | NPI | Navi33 | BIST | Karthikeyan Inbanathan | unit hard failure for mbist_posthr_sms_vmin. Reject showed similar I-V curve as reference on major power supplies. Abnormal PEM sites (low res) observed at bitmap location. Polished to 45um. High res PEM also observed abnormal sites at bitmap location and nearby sites. | Haoran, Lito | In Progress | 2022-04-01 | [5 empty] | 15 | 2022
42 |  | FI | CS0026401SG | Project | Raphael | SLT | Ding Feng | Thermal mapping was requested on RPL SLT when running certain workload. Thermal contour and Tmon reading accuracy are the objective. Hardware setup is done. Tdiode reading is incorrect with software, exploring hardware method. Hardware method of Tdiode reading requires device to be powered up, pending HWI to loan the GPUTJ board. GPUTJ board has been acquired. Thermal analysis is done and interim report has been released. Next plan: perform thermal analysis with Tmon calibrated device. Pending for requestor's feedback for next plan. Next plan is to redo the experiment with Tmon-calibrated device. Received unfused RPL units but with thermal calibration. Thermal reading of IOD and 2CCDs are all correct. Thermal mapping on SLT (whole package and single core) are done, data analysis is done. Report has been released. Pending for Requestor's feedback. | Nathan | In Progress | 2021-12-06 | 2022-03-15 | 2022-04-06 |  |  | https://amdcloud.sharepoint.com/:p:/r/sites/die/tsmc5/Raphael/CS0026401SG_Raphael_SLT_ThermalMapping.pptx?d=wa181c2dce282435f9bc5912fe06b050f&csf=1&web=1&e=mUoyKO | 15 | 2022
43 |  | FI | CS0026506SG | REL | Vermeer | Crest | Suhail | 1 PS/Continuity passing units submitted to FA to do thermal & photon emission with VPULSE technique to look out for abnormal sites matching AP stringer signature using Crest patterns. This is a follow up request for the AP stringer experiment. Thermal mapping was completed and interim report sent out. To check the same behaviour on non-stack CCD. Pending Tester & hardware due to other Milanx jobs in progress | Gopi, Venkat | On Hold - Tester | 2021-01-26 | 2021-01-28 |  |  |  | https://amdcloud.sharepoint.com/:p:/r/sites/die/tsmc7/Genesis/CS0026506SG_MILANX_SP3_AP_Stringer.pptx?d=w4e3dc78f92364d358b2c87a79619ae30&csf=1&web=1&e=0gAHci | 15 | 2022
44 |  | FI | CS0026261SG | TSMC YIELD | Navi 24 | Scan Delay | John Placido | T8S9420005050603 fails scan delay. SDL observed sites within a scan flop. No PEM site observed at same place. In queue for high resolution VLP. |  | In Queue - Tester | [6 empty] | 15 | 2022
45 |  | FI | CS0026533SG | CCAR | Starship | Scan Delay | Richard Cumpio | M0UKF0017071604 fails scan delay. |  | In Queue - Tester | [6 empty] | 15 | 2022
46 | [16 empty] | 15 | 2022
47 | [16 empty] | 15 | 2022
48 | [16 empty] | 15 | 2022
49 | [16 empty] | 15 | 2022
50 | [16 empty] | 15 | 2022
51 | [16 empty] | 15 | 2022
52 | [16 empty] | 15 | 2022
53 | [16 empty] | 15 | 2022
54 | [16 empty] | 15 | 2022
55 | [16 empty] | 15 | 2022
56 |  | PFA | CS0026767SG | REL | Stones | BIST | Brandon | T8U0840025090803 fails ELFR1 PBI T0 to single bit. Nano-probing of 6T transistors showed lower passgate of failing bit has lower drive pointing to a resistive source side. Probing of direct neighbour passgate sharing the same source also exhibit low drive. TEM analysis showed extremely small SiP at source of LPG. | Jin Jie, Zi Ying, Raja, Mei Hui | Completed | 2022-03-30 |  |  |  |  | https://amdcloud.sharepoint.com/:p:/r/sites/die/tsmc5/Stones/CS0026767SG_Genoa_L3_BIST_SB_Vmax_U2.pptx?d=w27a73d34c9e340fa9992c086b96b6820&csf=1&web=1&e=HZ1l1Y | 15 | 2022
57 |  | PFA | CS0026625SG | TSMC YIELD | Stones | YE | Abdullah | Internal--00536 YE Signal Cell. U8A305.00 Wfr3 X5 Y21. Fail at /cx0/l3x/l3mo6/ l3moClone_SLM/l3/ l3s0/l3mo_top/l3mo_top_cpl/ PreQual_CoreToL3TglBusPkt_Data_9_ Diagnostic suspect points to cell internal. No defect found. | Qi Soon | Completed | [5 empty] | https://amdcloud.sharepoint.com/:p:/r/sites/die/tsmc5/_layouts/15/Doc.aspx?sourcedoc=%7BC75385F6-1B07-415A-A266-B50EED24BA1D%7D&file=CS0026625SG%20Stones%20Durango%20U8A305.00%20Wfr3%20X5%20Y21%20Scan.pptx&action=edit&mobileredirect=true&cid=01a34d93-2351-486e-84c3-b09a929e2e12 | 15 | 2022
58 |  | PFA | CS0026650SG | TSMC YIELD | Stones | YE | Abdullah | Internal--00536 YE Signal Cell. U8A307.00 Wfr22 X22 Y15. No anomaly observed in SEM & PVC inspection till VDVG. CAFM scan shows no anomaly. High kV BSE imaging shows no anomaly. | Xue Yao, Lito | Completed | [5 empty] | https://amdcloud.sharepoint.com/:p:/r/sites/die/tsmc5/Stones/CS0026650SG Stones Durango U8A307.00 Wfr22 X22 Y15 Scan.pptx?d=w3668cfe89b7e439aa70d0010f32a8f39&csf=1&web=1&e=bXLGuU | 15 | 2022
59 |  | PFA | CS0026744SG | CCAR | Rembrandt | Speedpath | Keith | Unit C280846 fail speedpath on net 107 at core 5. Detailed construction analysis to check M11, via ladder at suspeced nets. M11 TEM CA is comparable with good area. | Munyee, Chea Wei, Shang Yi, Samuel, Dion, Wee Siang, Jingwen,Hock Bee | Completed |  |  |  | 2022-03-15 |  | https://amdcloud.sharepoint.com/:p:/r/sites/die/tsmc6/Rembrandt/CS0026730SG_RMB_speedpath%20fail-21mar2022.pptx?d=wd32a4f7db4a44098a15eb02d5b871c7f&csf=1&web=1&e=w4c9Zx | 15 | 2022
60 |  | PFA | CS0026778SG | CCAR | Rembrandt | Speedpath | Keith | Unit C280863 fail speedpath on net 107 at core 5. Transistor probing at receiver side of net show no anomaly. | Munyee, Chea Wei, Shang Yi, Samuel, Dion, Wee Siang, Jingwen,Hock Bee | In Progress |  |  |  | 2022-03-15 |  | https://amdcloud.sharepoint.com/:p:/r/sites/die/tsmc6/Rembrandt/CS0026730SG_RMB_speedpath%20fail-21mar2022.pptx?d=wd32a4f7db4a44098a15eb02d5b871c7f&csf=1&web=1&e=w4c9Zx | 15 | 2022
0 |  | PFA | CS0026810SG | REL | Stones | BIST | Suhail | ERA/ELFR MBIST Fails. Unit fail SB at L3TAG on CCD10. V1 probing show no anomaly. PFIB delayering in progress for VDVG probing | Munyee, Dion, Jingwen, Chea Wei, Samuel, Soonhuat, | In Progress |  |  |  | 2022-04-12 |  |  | 16 | 2022
1 |  | PFA | CS0026806SG | CCAR | Genesis | Scanlogic | Ser Hui | 9KD6993Q10238(ACF#112) fails scan/bist. Delidding completed. Unit is unable to fail to reported failing scan and bist, high res emission shows same strong emission site at bist/scan callout. | Hock Bee, Wee Siang, Yi Xuan, Vasanth, Raja | In Progress | 2022-04-10 |  | 2022-04-13 |  |  | https://amdcloud.sharepoint.com/:p:/r/sites/die/tsmc7/Genesis/CS0026806SG_Milan_CCAR_ACF112.pptx?d=wd25882165cb946fbbb86a07456515335&csf=1&web=1&e=XYDZdC | 16 | 2022
2 |  | PFA | CS0026512AU | CCAR | Genesis | Scan Delay | Rod Wampler | ACF29 failing for silent data corruption. LVP data found weak/slow transition at cells matching scan diagnostics. SDL found passing sites at the cells at both ends of a net. Nanoprobing at M11 showed no anomaly. Nanoprobing at via10 showed no obvious at active and gate IV curve. SEM inspection from M10 to M2 showed no anomaly. Nanoprobing in progress | Soon Huat, Samuel, Dion | In Progress | [6 empty] | 16 | 2022
3 |  | PFA | CS0026503SG | CCAR | Oberon Plus | Scan Delay | Adi Rai | OP-39 RMA unit exhibits similar failure as OP-31 (LMS# CS0026445SG) RMA unit. The CCXEngine and CCXFP intest Vmin are much higher than OP-31. CSAM and PEM shows no anomaly. Multiple SDL sites detected (high res). LVP shows slow to rise transition at failing condition. No anomaly obsered from M8 to V6. Two point nanoprobing at V7 shows no anomaly at some failing nets. sample at V4, resistive curve at V4, FIB hole open to expose M3. resistive V4 to M3 curve. Further retrimmed and TEM in progress. | Yinzhe, Shang Yi, Kaihui, Vasanth, Jin-Jie, Gopi, Winson, Chiew Yu | In Progress | 2022-01-17 |  | 2022-03-03 | 2022-03-08 |  | https://amdcloud.sharepoint.com/:p:/r/sites/die/tsmc6/oberon plus/CS0026503SG_ObP_RMA_OP-39.pptx?d=w5080283feb4b4a1cb468f9c2b1545716&csf=1&web=1&e=xLgynT | 16 | 2022
4 |  | PFA | CS0026740SG | REL | Genesis-X | BIST | Suhail | HTOL10_1 T168h, UID: M11G80015021304,CCD0: TCHT900008330501 fails scan and bist at ARDECBROM array. Low res abnormal emission and CTP fail site observed close to the callout net. Damaged metal 3, metal 2 was observed at VDDCORE & Vss at the PEM site. TEM next | Hock bee, munyee, Jin Jie, Raja, Lito, Vasanth | In Progress | 2022-03-22 |  | 2022-03-29 |  |  | https://amdcloud.sharepoint.com/:p:/r/sites/die/tsmc7/Genesis/CS0026740SG_MilanX_HTOL_T168_Scan_MBIST_Fail_M11G80015021304_MarkID61.pptx?d=we6927340a63e409e963bc977412843c4&csf=1&web=1&e=JBaM8c | 16 | 2022
5 |  | PFA | CS0026785SG | Construction | Oberon Plus | Other | Quek, Victor | OB+ CPU Vmin issue. Different PerfROs within the same die showing CPO speed variations. 2 units submitted for Construction Analysis at IRO0, IRO9, IRO10 in the RO macros. 1st unit cleaved into two to delayer separately. Delayering on ref section in progress | Dion, Mun Yee | In Progress | [6 empty] | 16 | 2022
6 |  | PFA | CS0026295SG | TSMC YIELD | Navi 23 | Other | Bill Ang | CLDO fails.Abnomal hotspot and emission observed at suspected CLDO. Unit on hold at M1. FI to discuss with designer to further isolate the fail. | Samuel, Munyee, Jin-Jie | In Progress | 2021-11-16 |  | 2021-12-30 | 2022-01-01 |  | https://amdcloud.sharepoint.com/:p:/r/sites/die/tsmc7/Navi23/CS0026295SG_NV23_FT1_CLDO_Fail_TF5C380009101203.pptx?d=w704b1c58e26f4b16bb36bc6b651e0185&csf=1&web=1&e=qW5Qxf | 16 | 2022
7 |  | PFA | CS0026442SG | CCAR | Oberon | Scan Delay | Chia Ying | WO06497S10429 fail scan delay intest3. High res SDL site observed at callout net. LVP show data delay at SDL site location. No anomalies observed under SEM imaging between M4 and VDVG. Nanoprobing shows no anomalies. In queue for C-AFM. | Haoran, Jin-Jie, Gopi, Nathan, Kaihui, Winson, Wee Siang, Shang Yi | In Progress | 2022-01-07 | 2022-03-11 | 2022-03-16 | 2022-03-17 |  | https://amdcloud.sharepoint.com/:p:/r/sites/die/tsmc7/_layouts/15/Doc.aspx?sourcedoc=%7B688CCBB4-F1EB-4E82-A797-8743A56575D7%7D&file=CS0026442SG_OB_CCAR_Scan_FRR%2373.pptx&wdLOR=cA6641956-C97F-4AE6-B3C1-AD025B3625CB&action=edit&mobileredirect=true&cid=b7887333-1f05-4ce3-9c77-9f27c9c5d596 | 16 | 2022
8 |  | PFA | CS0026381SG | CCAR | Vermeer | Scan Delay | Zhao Wei | M0W230007091400​ fail on Scan Delay CCD L3X Intest 1 and on Scan Delay CCD Intest 3. High res SDL passing sites observed. LVP observed slow fall edge from the suspected net's driver side (suspected resistive via). Nanoprobing at V6 showed resistive. TEM analysis in progress | Shang Yi, Haoran, Jin-Jie, Gopi, Yi-Xuan, Xue Yao, Wee Siang, MunYee | In Progress | 2021-12-07 |  | 2022-03-22 | 2022-03-23 |  | https://amdcloud.sharepoint.com/:p:/r/sites/die/tsmc7/Vermeer/CS0026381SG_VMR_CCAR_Scan_Delay_Fail_M0W230007091400.pptx?d=w0fc908ceb11144f4a017e53ec5407e56&csf=1&web=1&e=dPqLvE | 16 | 2022
9 |  | PFA | CS0026451SG | TSMC YIELD | Oberon Plus | Scan Delay | Adi Rai | TFTY23TF16092303 fails CCX net repeater. No anomaly shown in CSAM and optical inspection. No PEM site shown at net of interest (ct0/p_abuf). 9 extra PEM sites detected (high res). Nanoprobing at VDVG shows abnormal PMOS transistor characteristics. In queue for TEM prep. | Wei Jie, Kai Hui, Vasanth, Gopi, Winson, Chiew Yu | In Progress | 2022-01-02 |  | 2022-02-09 | 2022-02-10 |  | https://amdcloud.sharepoint.com/:p:/r/sites/die/tsmc6/oberon%20plus/CS0026451SG_OBP_CCX_net_repeater_fail.pptx?d=w2bb64e2038d74653b5c5536411481925&csf=1&web=1&e=qzPEkk | 16 | 2022
10 |  | PFA | CS0026758SG | TSMC YIELD | Xilinx ZU9EG | Bitmap | Xiao Zhigang | AECG N16 product yield drop in Dec. Direct PFA on PHA185.00 Wafer5 X2 Y3, unit failed 4 bits. SEM inspection at M3 shows abnormal PVC. Conductive AFM in progress at V0 shows four V0 shorted to active and two abnormal floating V0. High kV BSE imaging shows M0-MG short and FIN profile anomaly. FIB/TEM next. | Xue Yao, Lei Lei, Munyee, Samuel | In Progress |  |  |  | 2022-04-02 |  | https://amdcloud.sharepoint.com/:p:/r/sites/die/TSMC16/Shared Documents/ZU9EG/CS0026758SG Xilinx ZU9EG PHA185.00 Wfr 5 X12 Y2.pptx?d=w6e562847f4ee4d3da4a931668ccbe29e&csf=1&web=1&e=2Us2Gk | 16 | 2022
11 |  | PFA | Incoming | TSMC YIELD | Xilinx ZU9EG | Bitmap | Xiao Zhigang | AECG N16 product yield drop in Dec. Direct PFA on PHA185.00 Wafer5 X09 Y00, unit failed 2 partial frame line. SEM inspection at 1100um M3 shows no gross anomaly. | Xue Yao, Lito | In Progress |  |  |  | 2022-04-07 |  |  | 16 | 2022
12 |  | PFA | Incoming | Construction | Genesis-X | Other | Kotsiolis, Apostolos | Request for X3D exposed CCD Milan-X chip for ISC in June (shipment must arrive by May 20th). Main unit in queue for RIE. Backup unit in Xprep queue. | Xue Yao, Lito, Lei Lei | In Progress | [6 empty] | 16 | 2022
13 |  | PFA | CS0026439SG | TSMC YIELD | Stones | YE | Abdullah | Internal--00534 YE Signal Via3. U8A305.00 Wfr3 X1 Y16. V9 probing show no high resistance path on the driver net. Unit at M1. | Chea Wei | In Progress |  |  |  | 2022-01-06 |  |  | 16 | 2022
14 |  | PFA | CS0026251SG | TSMC YIELD | Stones | YE | Abdullah | Internal--00534 YE Signal Via3. U8A307.00 Wfr22 X21 Y14. Unit at M3. Further delayering in progress. | Wee Siang | In Progress | [6 empty] | 16 | 2022
15 |  | PFA | CS0026624SG | TSMC YIELD | Stones | YE | Abdullah | Internal--00534 YE Signal Via3. U8A307.00 Wfr6 X35 Y12. Fail at /cx0/l3x/l3sc2/ l3scClone_SLM/l3s0/ ctl/lci/vsb/vict/ body/n1452_CDR3.Nanoprobing at V2 shows slightly higher resistance in PMOS area. In queue for nanoprobing | Qi Soon, Samuel, Yin Zhe | In Progress | [6 empty] | 16 | 2022
16 |  | PFA | CS0026746SG | TSMC YIELD | Stones | YE | Abdullah | Internal--00536 YE Signal Cell. U8A305.00 Wfr3 X42 Y13. SEM inspection at M7 shows no anomaly. V6 shows higher resistance. Delayering in progress | Dion, Xue Yao | In Progress | [6 empty] | 16 | 2022
17 |  | PFA | CS0026747SG | TSMC YIELD | Stones | YE | Abdullah | Internal--00603 Net Repeater Cell. U8A315.00 Wfr4 X6 Y13. Deprocessed down to V7. Further delayering in process. | David Lum,Xue Yao, Dion, Lei Lei | In Progress | [6 empty] | 16 | 2022
18 |  | PFA | CS0026702SG | TSMC YIELD | Oberon Plus | Bist | Adi Rai | Unit fails bist (4 col) + scan (VIRAGE). High res PEM shows an abnormal site at the control of reported failing columns. LSM shows anomaly near the PEM site. PVC anomaly observed at M2.Nanoprobing shows anomaly at M2.In queue for tem-prep. | David Lum,Dion,Munyee,Samuel, Yinzhe, Cheawei, Soonhuat Kai Hui, Jin-Jie, Chiew Yu, | In Progress | 2022-03-15 |  | 2022-03-22 | 2022-03-23 |  | https://amdcloud.sharepoint.com/:p:/r/sites/die/tsmc6/oberon%20plus/CS0026702SG_ObP_lowyield_uvd.pptx?d=we94e58c5156745ec9db5c6be05fc2fe2&csf=1&web=1&e=VrJqKf | 16 | 2022
19 |  | PFA | CS0026734SG | TSMC YIELD | Sparkman | Scan Chain | Shraddha | ProjectB clock tree analysis. SPK TFGB95.00 W18 X9 Y11 fail scan chain. Direct PFA on Siemen's clock suspects. SEM inspection in progress at M2. | Xue Yao, Lei Lei | In Progress |  |  |  | 2022-03-16 |  |  | 16 | 2022
20 |  | PFA | CS0026654SG | TSMC YIELD | Mero | BIST | Muthu | SLT VCN fails - strong correlation of the VCN fails repaired at sort. Current hypothesis - repair is fine in ATE but not taking effect in SLT. Units are temperature sensitive.. One unit requestor take back for more testing V1 probing done, sample at V0/M0 pending nanoprobing | Yinzhe | In Progress |  |  |  | 2022-03-01 |  |  | 16 | 2022
21 |  | PFA | CS0026340SG | Construction | M1-Pro | Construction | Srividhya | Construction analysis for latest Apple M1-Pro Chip. Initial cross section showed some key differences compared to AMD 5nm Hammerhead. M1 Pro has 18 Metal layers and 4 thick metal lines. Pending further inputs from design on areas of interest. | Munyee, Bernice | In Progress |  |  |  | 2021-08-20 |  |  | 16 | 2022
22 |  | PFA | CS0026341SG | Construction | Intel i9 | Construction | Srividhya | Construction analysis for latest Intel Alderlake Chip. Initial cross section showed some key differences compared to AMD 5nm Hammerhead. It has 17 Metal layers, no Aluminum layer. First RDL layer is 5um thick. M15 and M14 images are taken at some area of interest, M13 to VDVG at Location2 completed. Further deprocessing in progress. | Munyee, Bernice, Aaron, Jingwen | In Progress | [6 empty] | 16 | 2022
23 |  | PFA | FA0026750SG | CCAR | Rembrandt | PS Short | Ong, HoShzeng | Lenovo Compal KS Customer return PS short failure (FA#26750-APU1 & APU2)Active damage at CSAM anomaly location was observed in both units. Decapping and Inspection for unit 1. | Wai Kit, Jingwen | In Progress | [6 empty] | 16 | 2022
24 |  | PFA | CS0026774SG | NPI | Navi33 | BIST | Karthikeyan Inbanathan | T8W2850007151601 unit hard failure for mbist_posthr_sms_vmin. Reject showed similar I-V curve as reference on major power supplies. Abnormal PEM sites (low res) observed at bitmap location. Polished to 45um. High res PEM also observed abnormal sites at bitmap location and nearby sites. Abnormal PEM site observed at WL and its control. Other emission sites could be due to secondary emission. PFA in progress | Hock bee, Haoran, Jin Jie, Gopi Lito | In Progress | 2022-04-01 |  | 2022-04-13 |  |  | https://amdcloud.sharepoint.com/:p:/r/sites/die/tsmc6/Navi33/CS0026774SG_NV33_ERA2%20T96_bist.pptx?d=w289d9f0ce0054e97a32b5be6f76a01c2&csf=1&web=1&e=mpNtHw | 16 | 2022
25 |  | PFA | CS0026800SG | CCAR | OBP | BIST | Koh Hui Ping | This unit observed MBIST failure, failing on mbist_posthr_sms_pmin at both 85C and 25C. PFA for root cause. Decap in progress | Yinzhe, Shang Yi | In Progress |  |  |  | 2022-04-12 |  |  | 16 | 2022
26 |  | PFA | Incoming | TSMC YIELD | Xilinx ZU9EG | Bitmap | Xiao Zhigang | Direct PFA on PHA185.00 Wafer 18 X14 Y5 Single Bit. Deprocessing in progress | Qi Soon | In Progress | [6 empty] | 16 | 2022
27 |  | PFA | CS0026553SG | REL | Stones | JTAG | Brandon | unit not able to boot. CSAM shows cracked CCD3. Not related to fail. To be polished away. CSAM shows anomalies on VDDCR_SOC_S5_Q3 bumps in the IOD. 2D X-ray shows an anomaly on one of the VDDCR_SOC_S5_Q3 bumps in the IOD. CT shows slightly leakage when biasing VDDCR_SOC vs VSS. Thermal emission shows abnormal hotspot when biasing VDDSOC vs VSS near the CSAM anomalies’ location. LSM shows no significant active damage at CSAM anomalies and hotspot locations. PEM shows abnormal sites near the CSAM anomalies’ location. In PFA q. | David Lum,Hock bee,Dion,Xue Yao, Gopi, Raja,,Kaihui, Lei Lei, Lito, Wen Hao | In Progress | 2022-03-16 |  | 2022-04-07 |  |  | https://amdcloud.sharepoint.com/:p:/r/sites/die/tsmc5/Stones/CS0026553SG_Stones_dead_JTAG.pptx?d=w0eace2c186be447aaaa32697815c187e&csf=1&web=1&e=jv0Lu7 | 16 | 2022
28 | [16 empty] | 16 | 2022
29 | [16 empty] | 16 | 2022
30 |  | FI | CS0026808SG | CCAR | Genesis | Scan Chain | Yadana | 9JN9586R10033(ACF#140) fails scan chain. Delidding completed. Low res emission shows abnormal site in callout. Polishing completed. High res emission analysis preparation in progress | Xue Yao, Yi Xuan, Vasanth, Raja | In Progress | 2022-04-10 | [5 empty] | 16 | 2022
31 |  | FI | CS0026714SG | CCAR | Genesis | Scan Chain | Yadana | 9KD0110O10393 fails bist. Delidding completed. Unit is unable to fail to reported failing macro ID, and no abnormal PEM at the reported failing macro. Unit is subsequently tested in difference test conditions but unable to replicate the failure. Discussion on-going. | Winson, Vasanth, Jin Jie, Raja | On Hold-External | 2022-03-19 | 2022-03-24 |  |  |  |  | 16 | 2022
32 |  | FI | CS0026784SG | REL | Raphael | Scan Logic | Inba | T8V3520002071403_ID3 fails to scan logic. Delidding in progress. Low Res PEM site detected on CCD0 core3. Low Res CTP failing site observed on CCD0 core3. Unit polished to 45um. High res PEM site observed on CCD0 core3. High Res CTP passing and failing site observed on CCD0 core3. | Gopi, Vasanth, Chiew Yu, Kaihui, Lei Lei, Lito, Kevin | In Progress | 2022-04-09 | [5 empty] | 16 | 2022
33 |  | FI | CS0026783SG | REL | Raphael | Scan Logic | Inba | T8V3520002061003_ID81 fails to scan logic. Low res PEM site observed on CCD1 core7 callout. Low res CTP passing site observed on CCD1 core7 callout. Polished to 45um. High res PEM site observed at CCD1 core 7 callout. High res CTP in progress. | Haoran, Gopi, Kevin, Lei Lei | In Progress | 2022-04-07 | [5 empty] | 16 | 2022
34 |  | FI | CS0026815SG | CCAR | Genesis | Scan Delay | Yadana | ACF99 scan fail. |  | In Queue - Tester | [6 empty] | 16 | 2022
35 |  | FI | CS0026791SG | CCAR | Oberon Plus | Scan Logic | KokChoon | EVT47 fails logic grossly. CSAM shows no anomaly. Polishing of unit in progress. | KaiHui, YiXuan | In Queue-Tool | [6 empty] | 16 | 2022
36 |  | FI | CS0026801SG | CCAR | Cezanne | BIST | ZhaoWei | gross bist fail. |  | In Queue - Tester | [6 empty] | 16 | 2022
37 |  | FI | CS0026790SG | REL | Raphael | JTAG | Inba | ID#9 and ID#22 failing JTAG and not able to boot. ID#22 shows crack in CCD1. | Raja | On Hold - Tester | [6 empty] | 16 | 2022
38 |  | FI | CS0026549SG | TSMC YIELD | Mero | PLL | Calvin | DDR PLL fails. Abnormal PEM site detected at Low Res on reject. Units polished and proceeding with High Res PEM analysis. Observed high res PEM anomaly. Tracing in progress. | Vasanth, Chiew Yu, Kaihui, Lei Lei | In Progress | 2022-03-22 | [5 empty] | 16 | 2022
39 |  | FI | CS0026813SG | TSMC YIELD | Mero | Alarm | KC | AVFS alarm fail at 40C |  | In Queue - Tester | [6 empty] | 16 | 2022
40 |  | FI | CS0026805SG | REL | Raphael | BIST | Habib | unit#12. Pending bitmap data available. |  | In Queue-Not Accepted | [6 empty] | 16 | 2022
41 |  | FI | CS0026811SG | REL | Raphael | Scan Chain | Habib | unit#94. Pending debug data provided. |  | In Queue-Not Accepted | [6 empty] | 16 | 2022
42 |  | FI | CS0026823SG | TSMC YIELD | Oberon Plus | Scan Logic | Huai Seng | net repeater. Pending unit submission. |  | On Hold-External | [6 empty] | 16 | 2022
43 |  | FI | CS0026824SG | TSMC YIELD | Oberon Plus | Scan Chain | Huai Seng | NBIO fail. Pending unit submission. |  | On Hold-External | [6 empty] | 16 | 2022
44 |  | FI | CS0026828SG | Project | Raphael | Other | Ding Feng | Thermal map of SLT workload |  | In Queue-Tool | [6 empty] | 16 | 2022
45 |  | FI | CS0026506SG | REL | Vermeer | Crest | Suhail | 1 PS/Continuity passing units submitted to FA to do thermal & photon emission with VPULSE technique to look out for abnormal sites matching AP stringer signature using Crest patterns. This is a follow up request for the AP stringer experiment. Thermal mapping was completed and interim report sent out. To check the same behaviour on non-stack CCD. Pending Tester & hardware due to other Milan-X jobs in progress | Gopi, Venkat | On Hold - Tester | 2021-01-26 | 2021-01-28 |  |  |  | https://amdcloud.sharepoint.com/:p:/r/sites/die/tsmc7/Genesis/CS0026506SG_MILANX_SP3_AP_Stringer.pptx?d=w4e3dc78f92364d358b2c87a79619ae30&csf=1&web=1&e=0gAHci | 16 | 2022
46 |  | FI | CS0026261SG | TSMC YIELD | Navi 24 | Scan Delay | John Placido | T8S9420005050603 fails scan delay. SDL observed sites within a scan flop. No PEM site observed at same place. In queue for high resolution VLP. |  | In Queue - Tester | [6 empty] | 16 | 2022
47 | [16 empty] | 16 | 2022
48 | [16 empty] | 16 | 2022
49 | [16 empty] | 16 | 2022
50 | [16 empty] | 16 | 2022
51 | [16 empty] | 16 | 2022
52 |  | PFA | CS0026777SG | REL | Stones | BIST | Brandon | ERA/ELFR MBIST Fails. Unit fail SB at L3 on CCD6. Suspected Via0 anomaly observed on one of the passgate of the bitcell. As it cant convincingly explain the SB behavior, unit is being polished to VDVG for nanoprobing. Transistor characteristics is degraded due to prolonged Ebeam exposure. Planar TEM and xsect TEM do not show any anomaly. V0 most likely caused Vmax failure | Munyee, Dion, Jingwen, Chea Wei, Samuel, Soonhuat, | Complete |  |  |  | 2022-04-01 |  | https://amdcloud.sharepoint.com/:p:/r/sites/die/tsmc5/Stones/CS0026777SG_Genoa_L3_BIST_SB_Vmax_U1.pptx?d=w330b58a63313458dafc39d78a9e49dc3&csf=1&web=1&e=EIaxVS | 16 | 2022
53 |  | PFA | CS0026639SG | CCAR | Genesis | Scan Delay | Yadana | 9JK5925O10046 fails to scandelay marginally. Return from ByteDance. No abnormal PEM observed at low res. Low and high res SDL show multiple SDL sites. LVP show data delay at 1 of the strongest SDL site location. Nanoprobing at Via10 found no anomaly in the resistance compared to reference at net /cx0/core4/FE_FEEDX_Way_AG1_0__7__SPLIT0_1. Direct TEM analysis was performed at net: /cx0/core4/Way_AG1_0__7_. TEM found resistive Via2 at the failing net /cx0/core4/Way_AG1_0__7_ | Hock Bee, David,Munyee, Chea Wei, Samuel, Gopi, Winson, Jin Jie, Chiew Yu | Complete | 2022-03-02 |  | 2022-03-16 |  |  | https://amdcloud.sharepoint.com/:p:/r/sites/die/tsmc7/_layouts/15/Doc.aspx?sourcedoc=%7B2DBC563B-B5B8-4683-9E9C-FCDE47082FF4%7D&file=CS0026639SG_Milan_CCAR_Scan_Delay.pptx&wdLOR=c1D141C29-250B-4FBB-B140-BDB3770D5C04&action=edit&mobileredirect=true | 16 | 2022
54 |  | PFA | CS0026548SG | CCAR | Sparkman | Scan Logic | Koh Hui Ping | marginal scan fail on ccxcore0. High res PEM shows no anomaly. High res SDL shows two pass sites at the driver and receiver of the callout net. Laser Voltage Probing (LVP) shows slow to rise transition at the receiver cell.​ V6 probing shows higher resistance at the driver site. X-cut TEM does not show any anomaly. Orthogonal conversion to Y-cut reveals resistive V1. | Dion, David, Samuel, Mun Yee, Chiew Yu, Winson, Hao Ran, Jin-Jie, Gopi, Kai Hui | Complete | 2022-02-17 |  | 2022-03-11 | 2022-03-12 |  | https://amdcloud.sharepoint.com/:p:/r/sites/die/tsmc7/_layouts/15/Doc.aspx?sourcedoc=%7BD601EC4B-5263-43EA-98CF-9A51F2508998%7D&file=CS0026548SG_SPK_scan_return_U102.pptx&wdLOR=cAA8914C7-625F-475C-9F97-8E160DB8AC65&action=edit&mobileredirect=true | 16 | 2022
55 |  | PFA | CS0026626SG | TSMC YIELD | Stones | YE | Abdullah | Internal--00542 YE Signal Via1. U8A305.00 Wfr3 X19 Y18. No anomalies under SEM inspection from M4 to VDVG. No anomalies observed with CAFM and high kV SEM inspection. | Wei Jie | Complete | [5 empty] | https://amdcloud.sharepoint.com/:p:/r/sites/die/tsmc5/_layouts/15/Doc.aspx?sourcedoc=%7BF26C8977-71BD-469F-A07D-B52BCAC7BE6C%7D&file=CS0026626SG%20Stones%20Durango%20U8A305.00%20Wfr3%20X19%20Y18%20Scan.pptx | 16 | 2022
56 |  | FI | CS0026401SG | Project | Raphael | SLT | Ding Feng | Thermal mapping was requested on RPL SLT when running certain workload. Thermal contour and Tmon reading accuracy are the objective. Hardware setup is done. Tdiode reading is incorrect with software, exploring hardware method. Hardware method of Tdiode reading requires device to be powered up, pending HWI to loan the GPUTJ board. GPUTJ board has been acquired. Thermal analysis is done and interim report has been released. Next plan: perform thermal analysis with Tmon calibrated device. Pending for requestor's feedback for next plan. Next plan is to redo the experiment with Tmon-calibrated device. Received unfused RPL units but with thermal calibration. Thermal reading of IOD and 2CCDs are all correct. Thermal mapping on SLT (whole package and single core) are done, data analysis is done. Report has been released. Job is completed | Nathan | Complete | 2021-12-06 | 2022-03-15 | 2022-04-13 |  |  | https://amdcloud.sharepoint.com/:p:/r/sites/die/tsmc5/Raphael/CS0026401SG_Raphael_SLT_ThermalMapping.pptx?d=wa181c2dce282435f9bc5912fe06b050f&csf=1&web=1&e=mUoyKO | 16 | 2022
57 |  | FI | CS0026533SG | CCAR | Starship | Scan Delay | Richard Cumpio | M0UKF0017071604 fails scan delay. Job cancelled by requestor. |  | Cancelled | [6 empty] | 16 | 2022
58 |  | FI | CS0026780SG | REL | Stones | BIST | Brandon | T8U0800019040603 fails multiple row/col in 2 L2Dat array. Unit shorted during debug data collection. Damaged CCD was polished away but extensive damage observed in package and no further FI possible. Pending inputs from Design on possible location for PFA. Design not able to provide location due to too massive fail. | Raja, Lei Lei, Lito | Cancelled | [6 empty] | 16 | 2022
59 |  | PFAP19H20B20:P20B19:Q20B20:Q20B19:P20B20:P20 | CS0026629SG | TSMC YIELD | Stones | YE | Abdullah | Internal--00536 YE Signal Cell. U8A305.00 Wfr3 x21 y13 Fail at /cx0/l3x/ l3me0/l3meClone_SLM/l3/ l3s0/l3s_l3f_ctl/ aps_rename_26123_. Diagnostic suspect points to cell internal. No anomaly observed. | David Lum, Xue Yao, Lei Lei, Lito | Complete |  |  |  | 2022-01-19 |  | https://amdcloud.sharepoint.com/:p:/r/sites/die/tsmc5/_layouts/15/Doc.aspx?sourcedoc=%7B9A65421A-1648-4893-83D9-83A4330C1853%7D&file=CS0026629SG%20Stones%20Durango%20U8A305.00%20Wfr3%20X21Y13.pptx&action=edit&mobileredirect=true&PreviousSessionID=ee6053b7-a13d-2217-19e6-5a857a1ef0a8&cid=9d2bdc7e-bda3-4db6-9d86-8e5b4dc79713 | 16 | 2022
0 |  | CE | Incoming | NPI | Phoenix | Memory Training Failures | Allan Parker | PHX Memory Training Failures for backside CE edit. Parts in-transit. | Soon Huat, Xue Yao | [7 empty] | 17 | 2022
1 |  | PFA | CS0026810SG | REL | Stones | BIST | Suhail | ERA/ELFR MBIST Fails. Unit fail SB at L3TAG on CCD10. No anomaly at metal / MOL layers. VDVG probing showed slighlt low at PD for both room and hot probing. TEM prep next. | Munyee, Dion, Jingwen, Chea Wei, Samuel, Soonhuat, Raja | In Progress |  |  |  | 2022-04-12 |  |  | 17 | 2022
2 |  | PFA | CS0026842SG | REL | Stones | BIST | Suhail | ERA/ELFR MBIST Fails. Lot id AS18871.1. Unit fail SB at L3TAG on CCD7. Decapping in progress. | Munyee, Chea Wei, Samuel, Dion, Raja, Jingwen | In Progress |  |  |  | 2022-04-12 |  |  | 17 | 2022
3 |  | PFA | CS0026785SG | Construction | Oberon Plus | Other | Quek, Victor | OB+ CPU Vmin issue. Different PerfROs within the same die showing CPO speed variations. 2 units submitted for Construction Analysis at IRO0, IRO9, IRO10 in the RO macros. 1st unit cleaved into two to delayer separately. Nanoprobing in progress for ref section. | Dion, Mun Yee, David Lum | In Progress | [6 empty] | 17 | 2022
4 |  | PFA | CS0026806SG | CCAR | Genesis | Scanlogic | Ser Hui | 9KD6993Q10238(ACF#112) fails scan/bist. Delidding completed. Unit is unable to fail to reported failing scan and bist, high res emission shows same strong emission site at bist/scan callout. Nanoprobing at Via10 at callout net found open connection. TEM prep next. | Hock Bee, Chea-wei, Yinzhe, Samuel,Munyee,Wee Siang, Yi Xuan, Vasanth, Raja | on hold tool | 2022-04-10 |  | 2022-04-13 |  |  | https://amdcloud.sharepoint.com/:p:/r/sites/die/tsmc7/Genesis/CS0026806SG_Milan_CCAR_ACF112.pptx?d=wd25882165cb946fbbb86a07456515335&csf=1&web=1&e=XYDZdC | 17 | 2022
5 |  | PFA | CS0026512AU | CCAR | Genesis | Scan Delay | Rod Wampler | ACF29 failing for silent data corruption. LVP data found weak/slow transition at cells matching scan diagnostics. SDL found passing sites at the cells at both ends of a net. Nanoprobing at M11 showed no anomaly. Nanoprobing at via10 showed no obvious at active and gate IV curve. SEM inspection from M10 to M2 showed no anomaly. Nanoprobing in progress | Soon Huat, Samuel, Dion | In Progress | [6 empty] | 17 | 2022
6 |  | PFA | CS0026503SG | CCAR | Oberon Plus | Scan Delay | Adi Rai | OP-39 RMA unit exhibits similar failure as OP-31 (LMS# CS0026445SG) RMA unit. The CCXEngine and CCXFP intest Vmin are much higher than OP-31. Multiple SDL sites detected (high res). LVP shows slow to rise transition at failing condition. Two point nanoprobing at V7 shows no anomaly at some failing nets. sample at V4, resistive curve at V4, FIB hole open to expose M3. resistive V4 to M3 curve. Detailed TEM in progress. | Yinzhe, Shang Yi, Kaihui, Vasanth, Jin-Jie, Gopi, Winson, Chiew Yu | In Progress | 2022-01-17 |  | 2022-03-03 | 2022-03-08 |  | https://amdcloud.sharepoint.com/:p:/r/sites/die/tsmc6/oberon plus/CS0026503SG_ObP_RMA_OP-39.pptx?d=w5080283feb4b4a1cb468f9c2b1545716&csf=1&web=1&e=xLgynT | 17 | 2022
7 |  | PFA | CS0026740SG | REL | Genesis-X | BIST | Suhail | HTOL10_1 T168h, UID: M11G80015021304,CCD0: TCHT900008330501 fails scan and bist at ARDECBROM array. Low res abnormal emission and CTP fail site observed close to the callout net. Damaged metal 3, metal 2 was observed at VDDCORE & Vss at the PEM site. Pending for TEM | Hock bee, munyee, Jin Jie, Raja, Lito, Vasanth | On Hold-Tool | 2022-03-22 |  | 2022-03-29 |  |  | https://amdcloud.sharepoint.com/:p:/r/sites/die/tsmc7/Genesis/CS0026740SG_MilanX_HTOL_T168_Scan_MBIST_Fail_M11G80015021304_MarkID61.pptx?d=we6927340a63e409e963bc977412843c4&csf=1&web=1&e=JBaM8c | 17 | 2022
8 |  | PFA | CS0026295SG | TSMC YIELD | Navi 23 | Other | Bill Ang | CLDO fails.Abnomal hotspot and emission observed at suspected CLDO. Unit on hold at M1. FI to discuss with designer to further isolate the fail. | Samuel, Munyee, Jin-Jie | In Progress | 2021-11-16 |  | 2021-12-30 | 2022-01-01 |  | https://amdcloud.sharepoint.com/:p:/r/sites/die/tsmc7/Navi23/CS0026295SG_NV23_FT1_CLDO_Fail_TF5C380009101203.pptx?d=w704b1c58e26f4b16bb36bc6b651e0185&csf=1&web=1&e=qW5Qxf | 17 | 2022
9 |  | PFA | CS0026442SG | CCAR | Oberon | Scan Delay | Chia Ying | WO06497S10429 fail scan delay intest3. High res SDL site observed at callout net. LVP show data delay at SDL site location. No anomalies observed under SEM imaging between M4 and VDVG. Nanoprobing shows no anomalies. C-AFM shows no anomalies. | Wee Siang, Haoran, Jin-Jie, Gopi, Nathan, Kaihui, Winson, Shang Yi, Qi Soon | In Progress | 2022-01-07 | 2022-03-11 | 2022-03-16 | 2022-03-17 |  | https://amdcloud.sharepoint.com/:p:/r/sites/die/tsmc7/_layouts/15/Doc.aspx?sourcedoc=%7B688CCBB4-F1EB-4E82-A797-8743A56575D7%7D&file=CS0026442SG_OB_CCAR_Scan_FRR%2373.pptx&wdLOR=cA6641956-C97F-4AE6-B3C1-AD025B3625CB&action=edit&mobileredirect=true&cid=b7887333-1f05-4ce3-9c77-9f27c9c5d596 | 17 | 2022
10 |  | PFA | CS0026381SG | CCAR | Vermeer | Scan Delay | Zhao Wei | M0W230007091400​ fail on Scan Delay CCD L3X Intest 1 and on Scan Delay CCD Intest 3. High res SDL passing sites observed. LVP observed slow fall edge from the suspected net's driver side (suspected resistive via). Nanoprobing at V6 showed resistive. TEM analysis in progress | Shang Yi, Haoran, Jin-Jie, Gopi, Yi-Xuan, Xue Yao, Wee Siang, MunYee | In Progress | 2021-12-07 |  | 2022-03-22 | 2022-03-23 |  | https://amdcloud.sharepoint.com/:p:/r/sites/die/tsmc7/Vermeer/CS0026381SG_VMR_CCAR_Scan_Delay_Fail_M0W230007091400.pptx?d=w0fc908ceb11144f4a017e53ec5407e56&csf=1&web=1&e=dPqLvE | 17 | 2022
11 |  | PFA | CS0026451SG | TSMC YIELD | Oberon Plus | Scan Delay | Adi Rai | TFTY23TF16092303 fails CCX net repeater. No anomaly shown in CSAM and optical inspection. No PEM site shown at net of interest (ct0/p_abuf). 9 extra PEM sites detected (high res). Nanoprobing at VDVG shows abnormal PMOS transistor characteristics. In queue for TEM. | Wei Jie, Kai Hui, Vasanth, Gopi, Winson, Chiew Yu | In Progress | 2022-01-02 |  | 2022-02-09 | 2022-02-10 |  | https://amdcloud.sharepoint.com/:p:/r/sites/die/tsmc6/oberon%20plus/CS0026451SG_OBP_CCX_net_repeater_fail.pptx?d=w2bb64e2038d74653b5c5536411481925&csf=1&web=1&e=qzPEkk | 17 | 2022
12 |  | PFA | Incoming | TSMC YIELD | Xilinx ZU9EG | Bitmap | Xiao Zhigang | AECG N16 product yield drop in Dec. Direct PFA on PHA185.00 Wafer5 X09 Y00, unit failed 2 partial frame line. SEM inspection at 1100um M3 shows no gross anomaly. In queue for nanoprobing. | Xue Yao, Lito, Samuel | In Progress |  |  |  | 2022-04-07 |  |  | 17 | 2022
13 |  | PFA | Incoming | Construction | Genesis-X | Other | Kotsiolis, Apostolos | Request for X3D exposed CCD Milan-X chip for ISC in June (shipment must arrive by May 20th). 1 unit ready. 2 backup units in Xprep & RIE queue. | Xue Yao, Lito, Lei Lei, Jingwen, Shangyi, Mei Hui | In Progress |  |  |  | 2022-04-12 |  |  | 17 | 2022
14 |  | PFA | CS0026439SG | TSMC YIELD | Stones | YE | Abdullah | Internal--00534 YE Signal Via3. U8A305.00 Wfr3 X1 Y16. V9 probing show no high resistance path on the driver net. Unit at M1. | Chea Wei | In Progress |  |  |  | 2022-01-06 |  |  | 17 | 2022
15 |  | PFA | CS0026251SG | TSMC YIELD | Stones | YE | Abdullah | Internal--00534 YE Signal Via3. U8A307.00 Wfr22 X21 Y14. Unit at M3. Further delayering in progress. | Wee Siang | In Progress | [6 empty] | 17 | 2022
16 |  | PFA | CS0026624SG | TSMC YIELD | Stones | YE | Abdullah | Internal--00534 YE Signal Via3. U8A307.00 Wfr6 X35 Y12. Fail at /cx0/l3x/l3sc2/ l3scClone_SLM/l3s0/ ctl/lci/vsb/vict/ body/n1452_CDR3.Nanoprobing at V2 shows slightly higher resistance in PMOS area. In queue for nanoprobing | Qi Soon, Samuel, Yin Zhe | In Progress | [6 empty] | 17 | 2022
17 |  | PFA | CS0026746SG | TSMC YIELD | Stones | YE | Abdullah | Internal--00536 YE Signal Cell. U8A305.00 Wfr3 X42 Y13. SEM inspection at M7 shows no anomaly. V6 shows higher resistance. Delayering in progress | Dion, Xue Yao | In Progress | [6 empty] | 17 | 2022
18 |  | PFA | CS0026747SG | TSMC YIELD | Stones | YE | Abdullah | Internal--00603 Net Repeater Cell. U8A315.00 Wfr4 X6 Y13. Deprocessed down to V7. Further delayering in process. | David Lum,Xue Yao, Dion, Lei Lei | In Progress | [6 empty] | 17 | 2022
19 |  | PFA | CS0026702SG | TSMC YIELD | Oberon Plus | Bist | Adi Rai | Unit fails bist (4 col) + scan (VIRAGE). High res PEM shows an abnormal site at the control of reported failing columns. LSM shows anomaly near the PEM site. PVC anomaly observed at M2.Nanoprobing shows anomaly at M2.In queue for tem-prep. | David Lum,Dion,Munyee,Samuel, Yinzhe, Cheawei, Soonhuat Kai Hui, Jin-Jie, Chiew Yu, | In Progress | 2022-03-15 |  | 2022-03-22 | 2022-03-23 |  | https://amdcloud.sharepoint.com/:p:/r/sites/die/tsmc6/oberon%20plus/CS0026702SG_ObP_lowyield_uvd.pptx?d=we94e58c5156745ec9db5c6be05fc2fe2&csf=1&web=1&e=VrJqKf | 17 | 2022
20 |  | PFA | CS0026654SG | TSMC YIELD | Mero | BIST | Muthu | SLT VCN fails - strong correlation of the VCN fails repaired at sort. Current hypothesis - repair is fine in ATE but not taking effect in SLT. Units are temperature sensitive.. One unit requestor take back for more testing V1 probing done, sample at Vd-Vg, pending nanoprobing | Yinzhe | In Progress |  |  |  | 2022-03-01 |  |  | 17 | 2022
21 |  | PFA | CS0026340SG | Construction | M1-Pro | Construction | Srividhya | Construction analysis for latest Apple M1-Pro Chip. Initial cross section showed some key differences compared to AMD 5nm Hammerhead. M1 Pro has 18 Metal layers and 4 thick metal lines. Pending further inputs from design on areas of interest. | Munyee, Bernice | In Progress |  |  |  | 2021-08-20 |  |  | 17 | 2022
22 |  | PFA | CS0026341SG | Construction | Intel i9 | Construction | Srividhya | Construction analysis for latest Intel Alderlake Chip. Initial cross section showed some key differences compared to AMD 5nm Hammerhead. It has 17 Metal layers, no Aluminum layer. First RDL layer is 5um thick. M15 and M14 images are taken at some area of interest, M13 to VDVG at Location2 completed. Further deprocessing in progress. | Munyee, Bernice, Aaron, Jingwen | In Progress | [6 empty] | 17 | 2022
23 |  | PFA | FA0026750SG | CCAR | Rembrandt | PS Short | Ong, HoShzeng | Lenovo Compal KS Customer return PS short failure (FA#26750-APU1 & APU2)Active damage at CSAM anomaly location was observed in both units. Decapping and Inspection for unit 1 at M2. | Wai Kit, Jingwen | In Progress | [6 empty] | 17 | 2022
24 |  | PFA | CS0026774SG | NPI | Navi33 | BIST | Karthikeyan Inbanathan | T8W2850007151601 unit hard failure for mbist_posthr_sms_vmin. Reject showed similar I-V curve as reference on major power supplies. Abnormal PEM sites (low res) observed at bitmap location. Polished to 45um. High res PEM also observed abnormal sites at bitmap location and nearby sites. Abnormal PEM site observed at WL and its control. Other emission sites could be due to secondary emission. Unit at Via0. Queue for probing . | Shangyi, Hock bee, Haoran, Jin Jie, Gopi Lito | on hold tool | 2022-04-01 |  | 2022-04-13 |  |  | https://amdcloud.sharepoint.com/:p:/r/sites/die/tsmc6/Navi33/CS0026774SG_NV33_ERA2%20T96_bist.pptx?d=w289d9f0ce0054e97a32b5be6f76a01c2&csf=1&web=1&e=mpNtHw | 17 | 2022
25 |  | PFA | CS0026800SG | CCAR | OBP | BIST | Koh Hui Ping | This unit observed MBIST failure, failing on mbist_posthr_sms_pmin at both 85C and 25C. Delayering in progress. | Yinzhe, Shang Yi | In Progress |  |  |  | 2022-04-12 |  |  | 17 | 2022
26 |  | PFA | Incoming | TSMC YIELD | Xilinx ZU9EG | Bitmap | Xiao Zhigang | Direct PFA on PHA185.00 Wafer 18 X15 Y5 Single Bit. Delayering in progress. Unit is at M5. | Wei Jie | In Progress | [6 empty] | 17 | 2022
27 | [16 empty] | 17 | 2022
28 | [16 empty] | 17 | 2022
29 | [16 empty] | 17 | 2022
30 |  | FI | CS0026808SG | CCAR | Genesis | Scan Chain | Yadana | 9JN9586R10033(ACF#140) fails scan chain. Delidding completed. High res emission shows abnormal site in callout.Laser Voltage Probing (LVP) in progress | Xue Yao, Yi Xuan, Vasanth, Raja | In Progress | 2022-04-10 | [5 empty] | 17 | 2022
31 |  | FI | CS0026815SG | CCAR | Genesis | Scan Logic | Yadana | M0UU10021040704 (ACF99) fails scan delay. Delidding completed. Low res emission in progress | Gopi, Yi Xuan, Raja | In Progress | 2022-04-19 | [5 empty] | 17 | 2022
32 |  | FI | CS0026714SG | CCAR | Genesis | Scan Chain | Yadana | 9KD0110O10393 fails bist. Delidding completed. Unit is unable to fail to reported failing macro ID, and no abnormal PEM at the reported failing macro. Unit is subsequently tested in difference test conditions but unable to replicate the failure. Discussion on-going. | Winson, Vasanth, Jin Jie, Raja | On Hold-External | 2022-03-19 | 2022-03-24 |  |  |  |  | 17 | 2022
33 |  | FI | CS0026784SG | REL | Raphael | Scan Logic | Inba | T8V3520002071403_ID3 fails to scan logic. Delidding in progress. Low Res PEM site detected on CCD0 core3. Low Res CTP failing site observed on CCD0 core3. Unit polished to 45um. High res PEM site observed on CCD0 core3. High Res CTP passing and failing site observed on CCD0 core3. Ongoing interim report writing. | Gopi, Vasanth, Chiew Yu, Kaihui, Lei Lei, Lito, Kevin | In Progress | 2022-04-09 | [5 empty] | 17 | 2022
34 |  | FI | CS0026783SG | REL | Raphael | Scan Logic | Inba | T8V3520002061003_ID81 fails to scan logic. Low res PEM site observed on CCD1 core7 callout. Low res CTP passing site observed on CCD1 core7 callout. Polished to 45um. High res PEM site observed at CCD1 core7 callout. Unit crack during analysis, investigation in progress. | Haoran, Gopi, Vasanth, Kevin, Lei Lei | In Progress | 2022-04-07 | [5 empty] | 17 | 2022
35 |  | FI | CS0026815SG | CCAR | Genesis | Scan Delay | Yadana | ACF99 scan fail. |  | In Queue - Tester | [6 empty] | 17 | 2022
36 |  | FI | CS0026791SG | CCAR | Oberon Plus | Scan Logic | KokChoon | EVT47 fails logic grossly. CSAM, CT & LSM shows no anomaly. PEM shows abnormal site at derom2. Ongoing LVP. | KaiHui, Jin-Jie, YiXuan, LeiLei, XueYao | In Queue-Tool | 2022-04-17 | [5 empty] | 17 | 2022
37 |  | FI | CS0026801SG | CCAR | Cezanne | BIST | ZhaoWei | gross bist fail. |  | In Queue - Tester | [6 empty] | 17 | 2022
38 |  | FI | CS0026790SG | REL | Raphael | JTAG | Inba | ID#9 and ID#22 failing JTAG and not able to boot. ID#22 shows crack in CCD1. ID#9 undergoing low ref FI. | Raja, Jin Jie | In Progress | 2022-04-18 | [5 empty] | 17 | 2022
39 |  | FI | CS0026549SG | TSMC YIELD | Mero | PLL | Calvin | DDR PLL fails. Abnormal PEM site detected at Low Res on reject. Units polished and proceeding with High Res PEM analysis. Observed high res PEM anomaly. Ongoing interim report writing. | Vasanth, Chiew Yu, Kaihui, Lei Lei | In Progress | 2022-03-22 | [5 empty] | 17 | 2022
40 |  | FI | CS0026813SG | TSMC YIELD | Mero | Alarm | KC | AVFS alarm fail at 40C |  | In Queue - Tester | [6 empty] | 17 | 2022
41 |  | FI | CS0026805SG | REL | Raphael | BIST | Habib | unit#12. Pending bitmap data available. |  | In Queue-Not Accepted | [6 empty] | 17 | 2022
42 |  | FI | CS0026811SG | REL | Raphael | Scan Chain | Habib | unit#94. Pending debug data provided. |  | In Queue-Not Accepted | [6 empty] | 17 | 2022
43 |  | FI | CS0026823SG | TSMC YIELD | Oberon Plus | Scan Logic | Huai Seng | net repeater. Pending unit submission. |  | On Hold-External | [6 empty] | 17 | 2022
44 |  | FI | CS0026824SG | TSMC YIELD | Oberon Plus | Scan Chain | Huai Seng | NBIO fail. Pending unit submission. |  | On Hold-External | [6 empty] | 17 | 2022
45 |  | FI | CS0026828SG | Project | Raphael | Other | Ding Feng | Thermal map of SLT workload. Thermal mapping analysis is in progress with Mprime workload. | Nathan | In Progress | 2022-03-18 | [5 empty] | 17 | 2022
46 |  | FI | CS0026506SG | REL | Vermeer | Crest | Suhail | 1 PS/Continuity passing units submitted to FA to do thermal & photon emission with VPULSE technique to look out for abnormal sites matching AP stringer signature using Crest patterns. This is a follow up request for the AP stringer experiment. Thermal mapping was completed and interim report sent out. To check the same behaviour on non-stack CCD. Pending Tester & hardware due to other Milan-X jobs in progress | Gopi, Venkat | On Hold - Tester | 2021-01-26 | 2021-01-28 |  |  |  | https://amdcloud.sharepoint.com/:p:/r/sites/die/tsmc7/Genesis/CS0026506SG_MILANX_SP3_AP_Stringer.pptx?d=w4e3dc78f92364d358b2c87a79619ae30&csf=1&web=1&e=0gAHci | 17 | 2022
47 |  | FI | CS0026261SG | TSMC YIELD | Navi 24 | Scan Delay | John Placido | T8S9420005050603 fails scan delay. SDL observed sites within a scan flop. No PEM site observed at same place. In queue for high resolution VLP. |  | In Queue - Tester | [6 empty] | 17 | 2022
48 | [16 empty] | 17 | 2022
49 | [16 empty] | 17 | 2022
50 | [16 empty] | 17 | 2022
51 | [16 empty] | 17 | 2022
52 | [16 empty] | 17 | 2022
53 | [16 empty] | 17 | 2022
54 |  | PFA | CS0026734SG | TSMC YIELD | Sparkman | Scan Chain | Shraddha | ProjectB clock tree analysis. SPK TFGB95.00 W18 X9 Y11 fail scan chain. Direct PFA on Siemen's clock suspects. SEM inspection shows M0 patterning issue. EDS in SEM shows M0 copper bridging. | Xue Yao, Lei Lei | Complete |  |  |  | 2022-03-16 |  | https://amdcloud.sharepoint.com/:p:/r/sites/die/tsmc7/Sparkman/CS0026734SG SPK Clock Diagnosis TFGB95.00 W18 X9 Y11.pptx?d=w87f47aae8b5e42fe9e6c88d887623484&csf=1&web=1&e=yksvrm | 17 | 2022
55 |  | PFA | CS0026792SG | TSMC YIELD | Xilinx ZU9EG | Bitmap | Xiao Zhigang | AECG N16 product yield drop in Dec. Direct PFA on PHA185.00 Wafer5 X2 Y3, unit failed 4 bits. SEM inspection at M3 shows abnormal PVC. Conductive AFM in progress at V0 shows four V0 shorted to active and two abnormal floating V0. High kV BSE imaging shows M0-MG short and FIN profile anomaly. FIB STEM shows fin patterning issue. | Xue Yao, Lei Lei, Munyee, Samuel, Dion | Complete |  |  |  | 2022-04-02 |  | https://amdcloud.sharepoint.com/:p:/r/sites/die/TSMC16/Shared Documents/ZU9EG/CS0026758SG Xilinx ZU9EG PHA185.00 Wfr 5 X12 Y2.pptx?d=w6e562847f4ee4d3da4a931668ccbe29e&csf=1&web=1&e=2Us2Gk | 17 | 2022
56 |  | PFA | CS0026843SG | TSMC YIELD | Xilinx ZU9EG | Bitmap | Xiao Zhigang | Direct PFA on PHA185.00 Wafer 18 X14 Y5 Single Bit. Abnormal M2 at failed single bit site. High kV confirms abnormal sites at M2. SEM-EDX shows less Copper and Cobalt present at abnormal M2 sites. | Qi Soon | Complete |  |  |  | 2022-04-06 |  | https://amdcloud.sharepoint.com/:p:/r/sites/die/TSMC16/_layouts/15/Doc.aspx?sourcedoc=%7B81775AF0-681B-4701-B773-C9148EC4B1F0%7D&file=CS0026843SG%20Xilinx%20ZU9EG%20PHA185.00%20Wfr18%20X14%20Y5.pptx&action=edit&mobileredirect=true | 17 | 2022
57 |  | PFA | CS0026853SG | Construction | Raphael | CA | Teja Singh | Raphael CCD full die imaging completed. | Hock Bee, Lito, Lei Lei | Complete | [5 empty] | https://amdcloud.sharepoint.com/:p:/r/sites/die/tsmc5/_layouts/15/Doc.aspx?sourcedoc=%7BCFA93929-44B7-4D69-847D-9E2ED9637FEC%7D&file=Raphael_CCD_IMAGING.pptx&action=edit&mobileredirect=true | 17 | 2022
58 |  | PFA | CS0026553SG | REL | Stones | JTAG | Brandon | Unit not able to boot. CSAM shows anomalies on VDDCR_SOC_S5_Q3 bumps in the IOD. 2D X-ray shows an anomaly on one of the VDDCR_SOC_S5_Q3 bumps in the IOD. CT shows slightly leakage when biasing VDDCR_SOC vs VSS. Thermal emission & PEM shows abnormal hotspot. Metal Melts observed corresponding to CSAM anomaly. Abnormal C4 bump observed corresponding to X-ray anomaly. Gross metal melting observed. | David Lum,Hock bee,Dion,munyeeXue Yao, Gopi, Raja,,Kaihui, Lei Lei, Lito, Wen Hao | Complete | 2022-03-16 |  | 2022-04-07 |  |  | https://amdcloud.sharepoint.com/:p:/r/sites/die/tsmc5/_layouts/15/Doc.aspx?sourcedoc=%7BC8716FA4-1AF3-4521-A4C4-7264E1ACE540%7D&file=CS0026553SG_Stones_dead_JTAG_Final%20Report.pptx&action=edit&mobileredirect=true | 17 | 2022
0 |  | CE | Incoming | NPI | Phoenix | Memory Training | Allan Parker | PHX Memory Training Failures for backside CE edit. Waiting for FIB details. | Soon Huat, Xue Yao | In Progress | [6 empty] | 18 | 2022
1 |  | PFA | Incoming | NPI | Phoenix | Memory Training | Allan Parker | PHX Memory Training failures for PFA to check for metal damage at TGATE and VDA_GEN circuitry. Unit 13 shows no obvious metal anomalies at M2 and nanoprobing in progress to isolate any resistive defect. | Soon Huat, Chea Wei, Hock Bee, Jing Wen, Wee Siang, Samuel Wei,David Lum | In Progress |  |  |  | 2022-04-24 |  | https://amdcloud.sharepoint.com/:p:/r/sites/die/tsmc5/_layouts/15/Doc.aspx?sourcedoc=%7BE81D7A61-6827-4FEF-8D70-679D4B2E322B%7D&file=Phoenix%20U13_U14.pptx&action=edit&mobileredirect=true&cid=4d51b42d-be9c-4c63-bc42-a2bbd9cf6537 | 18 | 2022
2 |  | PFA | CS0026810SG | REL | Stones | BIST | Suhail | ERA/ELFR MBIST Fails. Unit fail SB at L3TAG on CCD10. No anomaly at metal / MOL layers. VDVG probing showed slighlt low at PD for both room and hot probing. TEM in progress. | Munyee, Dion, Jingwen, Chea Wei, Samuel, Soonhuat, Raja | In Progress |  |  |  | 2022-04-12 |  |  | 18 | 2022
3 |  | PFA | CS0026512AU | CCAR | Genesis | Scan Delay | Rod Wampler | ACF29 failing for silent data corruption. LVP data found weak/slow transition at cells matching scan diagnostics. SDL found passing sites at the cells at both ends of a net. Nanoprobing at M11 showed no anomaly. Nanoprobing at via10 showed no obvious at active and gate IV curve. SEM inspection from M10 to M2 showed no anomaly. Nanoprobing in progress | Soon Huat, Samuel, Dion | In Progress | [6 empty] | 18 | 2022
4 |  | PFA | CS0026842SG | REL | Stones | BIST | Suhail | ERA/ELFR MBIST Fails. Lot id AS18871.1. Unit fail SB at L3TAG on CCD7. SEM inspection at m1, m0 and probing at via1 an via 0 do not show any anomaly. Nano-probing of 6T transistors in progress. | Munyee, Chea Wei, Samuel, Dion, Raja, Jingwen | In Progress |  |  |  | 2022-04-12 |  |  | 18 | 2022
5 |  | PFA | CS0026785SG | Construction | Oberon Plus | Other | Quek, Victor | OBR+ CPU Vmin issue. Different PerfROs within the same die showing CPO speed variations as it gets further from wafer edge. 2 units submitted for Construction Analysis at IRO0, IRO9, IRO10 in the RO macros. 1st unit cleaved into two to delayer separately. Nanoprobing showed low ID. TEM lamella prep in progress, starting with x-cut pmos and y-cut single MD | Dion, Mun Yee, David Lum, Samuel | In Progress | [5 empty] | https://amdcloud.sharepoint.com/:p:/r/sites/die/tsmc6/_layouts/15/Doc.aspx?sourcedoc=%7B3C9B7C55-5DA9-4C2F-9C2A-98955BFBDBC2%7D&file=CS0026785SG_OberonPlus_CPU_Vmin_RO_Construction_Analysis.pptx&wdLOR=c539E79DA-8008-4056-81A0-AE612ADD9C78&action=edit&mobileredirect=true | 18 | 2022
6 |  | PFA | CS0026791SG | CCAR | Oberon Plus | Scan Logic | KokChoon | EVT47 fails logic grossly. CSAM, CT & LSM shows no anomaly. PEM shows abnormal site at derom2. LVP shows abnormal propagation to the WL driver. Deprocessing in progress. | XueYao, Yinzhe, KaiHui, Jin-Jie, YiXuan, LeiLei | In Progress | 2022-04-17 |  |  | 2022-04-29 |  |  | 18 | 2022
7 |  | PFA | CS0026806SG | CCAR | Genesis | Scanlogic | Ser Hui | 9KD6993Q10238(ACF#112) fails scan/bist. Delidding completed. Unit is unable to fail to reported failing scan and bist, high res emission shows same strong emission site at bist/scan callout. Nanoprobing at Via10 at callout net found open connection. TEM prep next. | Hock Bee, Chea-wei, Yinzhe, Samuel,Munyee,Wee Siang, Yi Xuan, Vasanth, Raja | on hold tool | 2022-04-10 |  | 2022-04-13 |  |  | https://amdcloud.sharepoint.com/:p:/r/sites/die/tsmc7/Genesis/CS0026806SG_Milan_CCAR_ACF112.pptx?d=wd25882165cb946fbbb86a07456515335&csf=1&web=1&e=XYDZdC | 18 | 2022
8 |  | PFA | CS0026740SG | REL | Genesis-X | BIST | Suhail | HTOL10_1 T168h, UID: M11G80015021304,CCD0: TCHT900008330501 fails scan and bist at ARDECBROM array. Low res abnormal emission and CTP fail site observed close to the callout net. Damaged metal 3, metal 2 was observed at VDDCORE & Vss at the PEM site. Pending for TEM | Hock bee, munyee, Jin Jie, Raja, Lito, Vasanth | On Hold-Tool | 2022-03-22 |  | 2022-03-29 |  |  | https://amdcloud.sharepoint.com/:p:/r/sites/die/tsmc7/Genesis/CS0026740SG_MilanX_HTOL_T168_Scan_MBIST_Fail_M11G80015021304_MarkID61.pptx?d=we6927340a63e409e963bc977412843c4&csf=1&web=1&e=JBaM8c | 18 | 2022
9 |  | PFA | CS0026808SG | CCAR | Genesis | Scan Chain | Yadana | 9JN9586R10033(ACF#140) fails scan chain. Delidding completed. High res emission shows abnormal site in callout.Laser Voltage Probing (LVP) observed no toggle at the callout of interest. Delayering in progress | Xue Yao, Yi Xuan, Vasanth, Raja | In Progress | 2022-04-10 |  | 2022-04-25 |  |  | https://amdcloud.sharepoint.com/:p:/r/sites/die/tsmc7/_layouts/15/Doc.aspx?sourcedoc=%7B1649E3EC-9317-43C4-805A-C64D62732B2A%7D&file=CS0026808SG_Milan_CCAR_ACF140.pptx&wdLOR=c1ABB3E66-054F-4C38-ADFB-70B64EB6CCE1&action=edit&mobileredirect=true | 18 | 2022
10 |  | PFA | CS0026295SG | TSMC YIELD | Navi 23 | Other | Bill Ang | CLDO fails.Abnomal hotspot and emission observed at suspected CLDO. Unit on hold at M1. FI to discuss with designer to further isolate the fail. | Samuel, Munyee, Jin-Jie | In Progress | 2021-11-16 |  | 2021-12-30 | 2022-01-01 |  | https://amdcloud.sharepoint.com/:p:/r/sites/die/tsmc7/Navi23/CS0026295SG_NV23_FT1_CLDO_Fail_TF5C380009101203.pptx?d=w704b1c58e26f4b16bb36bc6b651e0185&csf=1&web=1&e=qW5Qxf | 18 | 2022
11 |  | PFA | CS0026381SG | CCAR | Vermeer | Scan Delay | Zhao Wei | M0W230007091400​ fail on Scan Delay CCD L3X Intest 1 and on Scan Delay CCD Intest 3. High res SDL passing sites observed. LVP observed slow fall edge from the suspected net's driver side (suspected resistive via). Nanoprobing at V6 showed resistive. TEM analysis in progress | Shang Yi, Haoran, Jin-Jie, Gopi, Yi-Xuan, Xue Yao, Wee Siang, MunYee | In Progress | 2021-12-07 |  | 2022-03-22 | 2022-03-23 |  | https://amdcloud.sharepoint.com/:p:/r/sites/die/tsmc7/Vermeer/CS0026381SG_VMR_CCAR_Scan_Delay_Fail_M0W230007091400.pptx?d=w0fc908ceb11144f4a017e53ec5407e56&csf=1&web=1&e=dPqLvE | 18 | 2022
12 |  | PFA | CS0026451SG | TSMC YIELD | Oberon Plus | Scan Delay | Adi Rai | 31797-Internal-00570. TFTY23TF16092303 fails CCX net repeater. No anomaly shown in CSAM and optical inspection. No PEM site shown at net of interest (ct0/p_abuf). 9 extra PEM sites detected (high res). Nanoprobing at VDVG shows abnormal PMOS transistor characteristics. In queue for TEM. | Wei Jie, Wee Siang, Kai Hui, Vasanth, Gopi, Winson, Chiew Yu | In Progress | 2022-01-02 |  | 2022-02-09 | 2022-02-10 |  | https://amdcloud.sharepoint.com/:p:/r/sites/die/tsmc6/oberon%20plus/CS0026451SG_OBP_CCX_net_repeater_fail.pptx?d=w2bb64e2038d74653b5c5536411481925&csf=1&web=1&e=qzPEkk | 18 | 2022
13 |  | PFA | CS0026439SG | TSMC YIELD | Stones | YE | Abdullah | Internal--00534 YE Signal Via3. U8A305.00 Wfr3 X1 Y16. V9 probing show no high resistance path on the driver net. Unit at M1. | Chea Wei | In Progress |  |  |  | 2022-01-06 |  |  | 18 | 2022
14 |  | PFA | CS0026251SG | TSMC YIELD | Stones | YE | Abdullah | Internal--00534 YE Signal Via3. U8A307.00 Wfr22 X21 Y14. Unit at M3. Further delayering in progress. | Wee Siang | In Progress | [6 empty] | 18 | 2022
15 |  | PFA | CS0026624SG | TSMC YIELD | Stones | YE | Abdullah | Internal--00534 YE Signal Via3. U8A307.00 Wfr6 X35 Y12. Fail at /cx0/l3x/l3sc2/ l3scClone_SLM/l3s0/ ctl/lci/vsb/vict/ body/n1452_CDR3.Nanoprobing at V2 shows slightly higher resistance in PMOS area. In queue for nanoprobing | Qi Soon, Samuel, Yin Zhe | In Progress | [6 empty] | 18 | 2022
16 |  | PFA | CS0026746SG | TSMC YIELD | Stones | YE | Abdullah | Internal--00536 YE Signal Cell. U8A305.00 Wfr3 X42 Y13. SEM inspection at M7 shows no anomaly. V6 shows higher resistance. In queue for CE. | Dion, Xue Yao | In Progress | [6 empty] | 18 | 2022
17 |  | PFA | CS0026747SG | TSMC YIELD | Stones | YE | Abdullah | Internal--00603 Net Repeater Cell. U8A315.00 Wfr4 X6 Y13. Deprocessed down to V7. Further delayering in process. | David Lum,Xue Yao, Dion, Lei Lei | In Progress | [6 empty] | 18 | 2022
18 |  | PFA | CS0026702SG | TSMC YIELD | Oberon Plus | Bist | Adi Rai | Unit fails bist (4 col) + scan (VIRAGE). High res PEM shows an abnormal site at the control of reported failing columns. LSM shows anomaly near the PEM site. PVC anomaly observed at M2.Nanoprobing shows anomaly at M2. M0 anomaly observed during fib-cut. in queue for TEM. | David Lum, Dion,Munyee,Samuel, Yinzhe, Cheawei, Soonhuat Kai Hui, Jin-Jie, Chiew Yu, | In Progress | 2022-03-15 |  | 2022-03-22 | 2022-03-23 |  | https://amdcloud.sharepoint.com/:p:/r/sites/die/tsmc6/oberon%20plus/CS0026702SG_ObP_lowyield_uvd.pptx?d=we94e58c5156745ec9db5c6be05fc2fe2&csf=1&web=1&e=VrJqKf | 18 | 2022
19 |  | PFA | FA0026750SG | CCAR | Rembrandt | PS Short | Ong, HoShzeng | Lenovo Compal KS Customer return PS short failure (FA#26750-APU1 & APU2)Active damage at CSAM anomaly location was observed in both units. Decapping and Inspection for unit 1 at M2. | Wai Kit, Jingwen, Wei Jie | In Progress | [6 empty] | 18 | 2022
20 |  | PFA | CS0026774SG | NPI | Navi33 | BIST | Karthikeyan Inbanathan | T8W2850007151601 unit hard failure for mbist_posthr_sms_vmin. Reject showed similar I-V curve as reference on major power supplies. Abnormal PEM sites (low res) observed at bitmap location. Polished to 45um. High res PEM also observed abnormal sites at bitmap location and nearby sites. Abnormal PEM site observed at WL and its control. Other emission sites could be due to secondary emission. Unit at Via0. Queue for probing . | Shangyi, Hock bee, Haoran, Jin Jie, Gopi Lito | on hold tool | 2022-04-01 |  | 2022-04-13 |  |  | https://amdcloud.sharepoint.com/:p:/r/sites/die/tsmc6/Navi33/CS0026774SG_NV33_ERA2%20T96_bist.pptx?d=w289d9f0ce0054e97a32b5be6f76a01c2&csf=1&web=1&e=mpNtHw | 18 | 2022
21 |  | PFA | CS0026654SG | TSMC YIELD | Mero | BIST | Muthu | SLT VCN fails - strong correlation of the VCN fails repaired at sort. Current hypothesis - repair is fine in ATE but not taking effect in SLT. Units are temperature sensitive.. One unit requestor take back for more testing V1 probing done, sample at Vd-Vg, pending nanoprobing | Yinzhe | In Progress |  |  |  | 2022-03-01 |  |  | 18 | 2022
22 |  | PFA | CS0026854SG | TSMC YIELD | Xilinx ZU9EG | Bitmap | Xiao Zhigang | AECG N16 product yield drop in Dec. Direct PFA on PHA185.00 Wafer5 X09 Y00, unit failed 2 partial frame line. SEM inspection at 1100um M3 shows no gross anomaly. In queue for FIB & nanoprobing. | Xue Yao, Lito, Samuel | In Progress |  |  |  | 2022-04-07 |  |  | 18 | 2022
23 |  | PFA | CS0026857SG | TSMC YIELD | Xilinx ZU9EG | Bitmap | Xiao Zhigang | Direct PFA on PHA185.00 Wafer 18 X15 Y5 Single Bit. Delayering to M4. | Wei Jie | In Progress | [6 empty] | 18 | 2022
24 |  | PFA | CS0026800SG | CCAR | OBP | BIST | Koh Hui Ping | This unit observed MBIST failure, failing on mbist_posthr_sms_pmin at both 85C and 25C. Delayering in progress. Sample at M9 | Yinzhe, Shang Yi | In Progress |  |  |  | 2022-04-12 |  |  | 18 | 2022
25 |  | PFA | CS0026793SG | NPI | Mendocino | YE | Manojkumar.Rajasekaran | Very low yield at Sort for some of the skew wafers. The failure is VDDMEM that exceed the limit a lot. SEM inspection at V11 | Qi Soon, Bernice | In Progress | [6 empty] | 18 | 2022
26 |  | PFA | CS0026340SG | Construction | M1-Pro | Construction | Srividhya | Construction analysis for latest Apple M1-Pro Chip. Initial cross section showed some key differences compared to AMD 5nm Hammerhead. M1 Pro has 18 Metal layers and 4 thick metal lines. Pending further inputs from design on areas of interest. | Munyee, Bernice | In Progress |  |  |  | 2021-08-20 |  |  | 18 | 2022
27 |  | PFA | CS0026341SG | Construction | Intel i9 | Construction | Srividhya | Construction analysis for latest Intel Alderlake Chip. Initial cross section showed some key differences compared to AMD 5nm Hammerhead. It has 17 Metal layers, no Aluminum layer. First RDL layer is 5um thick. M15 and M14 images are taken at some area of interest, M13 to VDVG at Location2 completed. Further deprocessing in progress. | Munyee, Bernice, Aaron, Jingwen | In Progress | [6 empty] | 18 | 2022
28 |  | PFA | Incoming | Construction | Bergamo | Other | Singh, Teja | Bergamo full die imaging request for design. Decapping in progress | Hock Bee, Lei Lei, LITO,Xue yao | In Progress | [6 empty] | 18 | 2022
29 |  | PFA | incoming | Construction | Rembrandt | Other | Hejl, Steve | RMB full die imaging request for design. | Hock Bee, Lei Lei, LITO,Xue yao | In Progress | [6 empty] | 18 | 2022
30 |  | PFA | CS0026856SG | Construction | Navi 31 | Other | Fong, Peggy | Navi 31 GCD + MCD full die imaging request. | Jingwen, Shangyi, Xue Yao, Hock Bee, Lei Lei | In Progress | [6 empty] | 18 | 2022
31 | [16 empty] | 18 | 2022
32 | [16 empty] | 18 | 2022
33 | [16 empty] | 18 | 2022
34 | [16 empty] | 18 | 2022
35 |  | FI | CS0026815SG | CCAR | Genesis | Scan Logic | Yadana | M0UU10021040704 (ACF99) fails scan delay. Delidding completed. No low res emission site, low res SDL showed site. Sample preparation done. High res SDL in progress | Gopi, Yi Xuan, Winson, Raja, Kaihui | In Progress | 2022-04-19 | [5 empty] | 18 | 2022
36 |  | FI | CS0026714SG | CCAR | Genesis | Scan Chain | Yadana | 9KD0110O10393 fails bist. Delidding completed. Unit is unable to fail to reported failing macro ID, and no abnormal PEM at the reported failing macro. Unit is subsequently tested in difference test conditions but unable to replicate the failure. Discussion on-going. | Winson, Vasanth, Jin Jie, Raja | On Hold-External | 2022-03-19 | 2022-03-24 |  |  |  |  | 18 | 2022
37 |  | FI | CS0026784SG | REL | Raphael | Scan Logic | Habib | T8V3520002071403_ID3 fails to scan logic. Delidding in progress. Low Res PEM site detected on CCD0 core3. Low Res CTP failing site observed on CCD0 core3. Unit polished to 45um. High res PEM site observed on CCD0 core3. High Res CTP passing and failing site observed on CCD0 core3. | Gopi, Vasanth, Chiew Yu, Kaihui, Lei Lei, Lito, Kevin | In Progress | 2022-04-09 | 2022-04-27 |  |  |  | https://amdcloud.sharepoint.com/:p:/r/sites/die/tsmc5/Raphael/CS0026784SG_RPL_Scan.pptx?d=w9ac5fe34949b414a9b4580ce647bcb0a&csf=1&web=1&e=ERSnLh | 18 | 2022
38 |  | FI | CS0026783SG | REL | Raphael | Scan Logic | Habib | T8V3520002061003_ID81 fails to scan logic on CCD1 (U8A3330003211203). Low res PEM site observed on CCD1 core7 callout. Low res CTP passing site observed on CCD1 core7 callout. Polished to 45um. High res PEM site observed at CCD1 core7 callout. Unit crack during analysis. PFA in progress. | Haoran, Gopi, Vasanth, Kevin, Lei Lei | In Progress | 2022-04-07 |  | 2022-04-28 |  |  | https://amdcloud.sharepoint.com/:p:/r/sites/die/tsmc5/Raphael/CS0026783SG_RPL_scanT8V3520002061003_ID81.pptx?d=w3cbc1f29dbac46fcbadc65d019bd787a&csf=1&web=1&e=BBe000 | 18 | 2022
39 |  | FI | CS0026791SG | CCAR | Oberon Plus | Scan Logic | KokChoon | EVT47 fails logic grossly. CSAM, CT & LSM shows no anomaly. PEM shows abnormal site at derom2. LVP shows abnormal propagation to the WL driver. Ongoing interim report writing. | KaiHui, Jin-Jie, YiXuan, LeiLei, XueYao | In Queue-Tool | 2022-04-17 | [5 empty] | 18 | 2022
40 |  | FI | CS0026790SG | REL | Raphael | JTAG | Habib | ID#9 and ID#22 failing JTAG and not able to boot. ID#22 shows crack in CCD1. ID#9 undergoing low ref FI. | Raja, Jin Jie | In Progress | 2022-04-18 | [5 empty] | 18 | 2022
41 |  | FI | CS0026549SG | TSMC YIELD | Mero | PLL | Calvin | DDR PLL fails. Abnormal PEM site detected at Low Res on reject. Units polished and proceeding with High Res PEM analysis. Observed high res PEM anomaly. Pending feedback from design. | Gopi, Vasanth, Chiew Yu, Kaihui, Lei Lei | In Progress | 2022-03-22 | 2022-04-22 |  |  |  | https://amdcloud.sharepoint.com/:p:/r/sites/die/tsmc7/Mero/CS0026549SG_Mero_PLL.pptx?d=w281c2ab595014af897f513b99b33e269&csf=1&web=1&e=XmOMEg | 18 | 2022
42 |  | FI | CS0026813SG | TSMC YIELD | Mero | Alarm | KC | AVFS alarm fail at 40C |  | In Queue - Tester | [6 empty] | 18 | 2022
43 |  | FI | CS0026805SG | REL | Raphael | BIST | Habib | unit#12. Pending bitmap data available. |  | In Queue-Not Accepted | [6 empty] | 18 | 2022
44 |  | FI | CS0026811SG | REL | Raphael | Scan Chain | Habib | unit#94. Pending debug data provided. |  | In Queue-Not Accepted | [6 empty] | 18 | 2022
45 |  | FI | CS0026823SG | TSMC YIELD | Oberon Plus | Scan Logic | Huai Seng | net repeater. |  | On Hold-External | [6 empty] | 18 | 2022
46 |  | FI | CS0026824SG | TSMC YIELD | Oberon Plus | Scan Chain | Huai Seng | NBIO fail. Optical inspection shows chippage at the edge of the die. CSAM shows a large anomaly on VDDCR_GFX, VDDCR_SOC and VSS bumps. 2D X-ray shows no abnormalities at the CSAM anomaly location. LSM shows no significant active damage at the CSAM location. Not suitable for further fault isolation. To check with requestor if another unit is available. | Kai Hui, Kevin | On Hold-External | 2022-04-24 | [5 empty] | 18 | 2022
47 |  | FI | CS0026828SG | Project | Raphael | Other | Ding Feng | Thermal map of SLT workload. Thermal mapping analysis is in done with Mprime, VMadddog11, Vmadddog6 and Stressapp workload. Report sent and pending for requestor's feedback. | Nathan | In Progress | 2022-03-18 |  |  |  |  | https://amdcloud.sharepoint.com/:p:/r/sites/die/tsmc5/Raphael/CS0026828SG_Raphael_ThermalMapping.pptx?d=wfddb841b2aea4d5b9f2283d135cb901d&csf=1&web=1&e=uUVAnn | 18 | 2022
48 |  | FI | CS0026506SG | REL | Vermeer | Crest | Suhail | 1 PS/Continuity passing units submitted to FA to do thermal & photon emission with VPULSE technique to look out for abnormal sites matching AP stringer signature using Crest patterns. This is a follow up request for the AP stringer experiment. Thermal mapping was completed and interim report sent out. To check the same behaviour on non-stack CCD. Pending Tester & hardware due to other Milan-X jobs in progress | Gopi, Venkat | On Hold - Tester | 2021-01-26 | 2021-01-28 |  |  |  | https://amdcloud.sharepoint.com/:p:/r/sites/die/tsmc7/Genesis/CS0026506SG_MILANX_SP3_AP_Stringer.pptx?d=w4e3dc78f92364d358b2c87a79619ae30&csf=1&web=1&e=0gAHci | 18 | 2022
49 |  | FI | CS0026261SG | TSMC YIELD | Navi 24 | Scan Delay | John Placido | T8S9420005050603 fails scan delay. SDL observed sites within a scan flop. No PEM site observed at same place. In queue for high resolution VLP. |  | In Queue - Tester | [6 empty] | 18 | 2022
50 | [16 empty] | 18 | 2022
51 | [16 empty] | 18 | 2022
52 | [16 empty] | 18 | 2022
53 | [16 empty] | 18 | 2022
54 | [16 empty] | 18 | 2022
55 | [16 empty] | 18 | 2022
56 |  | PFA | CS0026884SG | NPI | Phoenix | Memory Training | Allan Parker | PHX Memory Training failures for PFA to check for metal damage at TGATE and VDA_GEN circuitry. Unit 14 shows no obvious from M2 to VDVG. | Soon Huat, Chea Wei, Hock Bee, Jing Wen, Wee Siang, Samuel Wei | Completed |  |  |  | 2022-04-24 |  | https://amdcloud.sharepoint.com/:p:/r/sites/die/tsmc5/_layouts/15/Doc.aspx?sourcedoc=%7BE81D7A61-6827-4FEF-8D70-679D4B2E322B%7D&file=Phoenix%20U13_U14.pptx&action=edit&mobileredirect=true&cid=4d51b42d-be9c-4c63-bc42-a2bbd9cf6537 | 18 | 2022
57 |  | PFA | CS0026853SG | Construction | Raphael | Other | Singh, Teja | Raphael IOD & CCD full die imaging requested by design completed. | Hock Bee, Lei Lei, LITO,Xue yao | Complete | [5 empty] | https://amdcloud.sharepoint.com/:p:/r/sites/die/tsmc5/_layouts/15/Doc.aspx?sourcedoc=%7BCFA93929-44B7-4D69-847D-9E2ED9637FEC%7D&file=Raphael_CCD_IMAGING.pptx&action=edit&mobileredirect=true&CID=5C346B5D-71AF-4550-82EF-5FDEEC0C38F3&wdLOR=c8822A692-28FB-4612-9598-3A15237EFD45 | 18 | 2022
58 |  | PFA | CS0026442SG | CCAR | Oberon | Scan Delay | Chia Ying | WO06497S10429 fail scan delay intest3. High res SDL site observed at callout net. LVP show data delay at SDL site location. SEM and PVC inspection shows no anomalies on callouts between M4 and VD/VG. Nanoprobing and C-AFM shows no anomalies on callouts at VD/VG. No anomalies on callouts observed under high kV BSE inspection. Root cause undetermined. | Wee Siang, Haoran, Jin-Jie, Gopi, Nathan, Kaihui, Winson, Shang Yi, Qi Soon | Complete | 2022-01-07 | 2022-03-11 | 2022-03-16 | 2022-03-17 |  | https://amdcloud.sharepoint.com/:p:/r/sites/die/tsmc7/_layouts/15/Doc.aspx?sourcedoc=%7B688CCBB4-F1EB-4E82-A797-8743A56575D7%7D&file=CS0026442SG_OB_CCAR_Scan_FRR%2373.pptx&wdLOR=cA6641956-C97F-4AE6-B3C1-AD025B3625CB&action=edit&mobileredirect=true&cid=b7887333-1f05-4ce3-9c77-9f27c9c5d596 | 18 | 2022
59 |  | PFA | CS0026503SG | CCAR | Oberon Plus | Scan Delay | Adi Rai | OP-39 RMA unit exhibits similar failure as OP-31 (LMS# CS0026445SG) RMA unit. The CCXEngine and CCXFP intest Vmin are much higher than OP-31. Multiple SDL sites detected (high res). LVP shows slow to rise transition at failing condition. Two point nanoprobing at V7 shows no anomaly at some failing nets. sample at V4, resistive curve at V4, FIB hole open to expose M3. resistive V4 to M3 curve. Detailed TEM inclusive, root cause undtermined | Yinzhe, Shang Yi, Kaihui, Vasanth, Jin-Jie, Gopi, Winson, Chiew Yu | Complete | 2022-01-17 |  | 2022-03-03 | 2022-03-08 |  | https://amdcloud.sharepoint.com/:p:/r/sites/die/tsmc6/oberon plus/CS0026503SG_ObP_RMA_OP-39.pptx?d=w5080283feb4b4a1cb468f9c2b1545716&csf=1&web=1&e=xLgynT | 18 | 2022
60 |  | FI | CS0026801SG | CCAR | Cezanne | BIST | ZhaoWei | TBTB750008100703 gross bist fail. Multiple scratches on die surface. Adviced to polish down since it is thin die. Over polished, unit is non functional. No PFA can be done. | Haoran, Lito | Cancelled | [6 empty] | 18 | 2022
0 | [16 empty] | 19 | 2022
1 |  | PFA | Incoming | NPI | Phoenix | Memory Training | Allan Parker | PHX Memory Training failures. Detailed circuit level nanoprobing in progress. | Soon Huat, Chea Wei, Hock Bee, Jing Wen, Wee Siang, Samuel Wei,David Lum | In Progress |  |  |  | 2022-04-24 |  | https://amdcloud.sharepoint.com/:p:/r/sites/die/tsmc5/_layouts/15/Doc.aspx?sourcedoc=%7BE81D7A61-6827-4FEF-8D70-679D4B2E322B%7D&file=Phoenix%20U13_U14.pptx&action=edit&mobileredirect=true&cid=4d51b42d-be9c-4c63-bc42-a2bbd9cf6537 | 19 | 2022
2 |  | PFA | CS0026512AU | CCAR | Genesis | Scan Delay | Rod Wampler | ACF29 failing for silent data corruption. LVP data found weak/slow transition at cells matching scan diagnostics. SDL found passing sites at the cells at both ends of a net. Nanoprobing at M11 showed no anomaly. Nanoprobing at via10 showed no obvious at active and gate IV curve. SEM inspection from M10 to M2 showed no anomaly. Nanoprobing in progress | Soon Huat, Samuel, Dion | In Progress | [6 empty] | 19 | 2022
3 |  | PFA | CS0026842SG | REL | Stones | BIST | Suhail | ERA/ELFR MBIST Fails. Lot id AS18871.1. Unit fail SB at L3TAG on CCD7. SEM inspection at m1, m0 and probing at via1 an via 0 do not show any anomaly. Nano-probing of 6T transistors observed low drive on UPD and also low drive on UPU and LPU. Low drive on pmos could likely be due to ebeam degradation. TEM prep in progress. | Munyee, Chea Wei, Samuel, Dion, Raja, Jingwen | In Progress |  |  |  | 2022-04-12 |  |  | 19 | 2022
4 |  | PFA | Incoming | Construction | Oberon Plus | Other | Quek, Victor | OBR+ CPU Vmin issue. Different PerfROs within the same die showing CPO speed variations as it gets further from wafer edge. 2 units submitted for Construction Analysis at IRO0, IRO9, IRO10 in the RO macros. 1st unit cleaved into two to delayer separately. Nanoprobing showed low ID. Comparison of x-cut pmos lamellas at IRO0 shows Bad gate is ~4nm taller than Good gate. Further y-cut single gate TEM lamella analysis next. | Dion, Mun Yee, David Lum, Samuel | In Progress | [5 empty] | https://amdcloud.sharepoint.com/:p:/r/sites/die/tsmc6/_layouts/15/Doc.aspx?sourcedoc=%7B3C9B7C55-5DA9-4C2F-9C2A-98955BFBDBC2%7D&file=CS0026785SG_OberonPlus_CPU_Vmin_RO_Construction_Analysis.pptx&wdLOR=c539E79DA-8008-4056-81A0-AE612ADD9C78&action=edit&mobileredirect=true | 19 | 2022
5 |  | PFA | CS0026784SG | REL | Raphael | Scan Logic | Habib | T8V3520002071403_ID3 fails to scan logic. High res PEM & CTP site observed on CCD0 core3. Delayering in progress. | Wei Jie, Xue Yao, Gopi, Vasanth, Chiew Yu, Kaihui, Lei Lei, Lito, Kevin | In Progress | 2022-04-09 | 2022-04-27 |  |  |  | https://amdcloud.sharepoint.com/:p:/r/sites/die/tsmc5/Raphael/CS0026784SG_RPL_Scan.pptx?d=w9ac5fe34949b414a9b4580ce647bcb0a&csf=1&web=1&e=ERSnLh | 19 | 2022
6 |  | PFA | CS0026783SG | REL | Raphael | Scan Logic | Habib | T8V3520002061003_ID81 fails to scan logic on CCD1 (U8A3330003211203). Low res PEM & CTP site observed on CCD1 core7 callout. High res PEM site observed at CCD1 core7 callout. Unit cracked during analysis. Delayering in progress. | Jingwen, Dion, Haoran, Gopi, Vasanth, Kevin, Lei Lei | In Progress | 2022-04-07 |  | 2022-04-28 |  |  | https://amdcloud.sharepoint.com/:p:/r/sites/die/tsmc5/Raphael/CS0026783SG_RPL_scanT8V3520002061003_ID81.pptx?d=w3cbc1f29dbac46fcbadc65d019bd787a&csf=1&web=1&e=BBe000 | 19 | 2022
7 |  | PFA | CS0026791SG | CCAR | Oberon Plus | Scan Logic | KokChoon | EVT47 fails logic grossly. CSAM, CT & LSM shows no anomaly. PEM shows abnormal site at derom2. LVP shows abnormal propagation to the WL driver. Deprocessing in progress. | XueYao, Yinzhe, KaiHui, Jin-Jie, YiXuan, LeiLei | In Progress | 2022-04-17 |  |  | 2022-04-29 |  |  | 19 | 2022
8 |  | PFA | CS0026740SG | REL | Genesis-X | BIST | Suhail | HTOL10_1 T168h, UID: M11G80015021304,CCD0: TCHT900008330501 fails scan and bist at ARDECBROM array. Low res abnormal emission and CTP fail site observed close to the callout net. Damaged metal 3, metal 2 was observed at VDDCORE & Vss at the PEM site. Pending for TEM | Hock bee, munyee, Jin Jie, Raja, Lito, Vasanth | On Hold-Tool | 2022-03-22 |  | 2022-03-29 |  |  | https://amdcloud.sharepoint.com/:p:/r/sites/die/tsmc7/Genesis/CS0026740SG_MilanX_HTOL_T168_Scan_MBIST_Fail_M11G80015021304_MarkID61.pptx?d=we6927340a63e409e963bc977412843c4&csf=1&web=1&e=JBaM8c | 19 | 2022
9 |  | PFA | CS0026808SG | CCAR | Genesis | Scan Chain | Yadana | 9JN9586R10033(ACF#140) fails scan chain. Delidding completed. High res emission shows abnormal site in callout.Laser Voltage Probing (LVP) observed no toggle at the callout of interest.Unit is at M3, no anomaly observed at M3. Deprocessing in progress. | Shang Yi, Samuel, Xue Yao, Yi Xuan, Vasanth, Raja | In Progress | 2022-04-10 |  | 2022-04-25 |  |  | https://amdcloud.sharepoint.com/:p:/r/sites/die/tsmc7/_layouts/15/Doc.aspx?sourcedoc=%7B1649E3EC-9317-43C4-805A-C64D62732B2A%7D&file=CS0026808SG_Milan_CCAR_ACF140.pptx&wdLOR=c1ABB3E66-054F-4C38-ADFB-70B64EB6CCE1&action=edit&mobileredirect=true | 19 | 2022
10 |  | PFA | CS0026295SG | TSMC YIELD | Navi 23 | Other | Bill Ang | CLDO fails.Abnomal hotspot and emission observed at suspected CLDO. Unit on hold at M1. FI to discuss with designer to further isolate the fail. | Samuel, Munyee, Jin-Jie | In Progress | 2021-11-16 |  | 2021-12-30 | 2022-01-01 |  | https://amdcloud.sharepoint.com/:p:/r/sites/die/tsmc7/Navi23/CS0026295SG_NV23_FT1_CLDO_Fail_TF5C380009101203.pptx?d=w704b1c58e26f4b16bb36bc6b651e0185&csf=1&web=1&e=qW5Qxf | 19 | 2022
11 |  | PFA | CS0026381SG | CCAR | Vermeer | Scan Delay | Zhao Wei | M0W230007091400​ fail on Scan Delay CCD L3X Intest 1 and on Scan Delay CCD Intest 3. High res SDL passing sites observed. LVP observed slow fall edge from the suspected net's driver side (suspected resistive via). Nanoprobing at V6 showed resistive. Further retrim and TEM analysis in progress | Shang Yi, Haoran, Jin-Jie, Gopi, Yi-Xuan, Xue Yao, Wee Siang, MunYee | In Progress | 2021-12-07 |  | 2022-03-22 | 2022-03-23 |  | https://amdcloud.sharepoint.com/:p:/r/sites/die/tsmc7/Vermeer/CS0026381SG_VMR_CCAR_Scan_Delay_Fail_M0W230007091400.pptx?d=w0fc908ceb11144f4a017e53ec5407e56&csf=1&web=1&e=dPqLvE | 19 | 2022
12 |  | PFA | CS0026451SG | TSMC YIELD | Oberon Plus | Scan Delay | Adi Rai | 31797-Internal-00570. TFTY23TF16092303 fails CCX net repeater. No anomaly shown in CSAM and optical inspection. No PEM site shown at net of interest (ct0/p_abuf). 9 extra PEM sites detected (high res). Nanoprobing at VDVG shows abnormal PMOS transistor characteristics. In queue for TEM. | Wei Jie, Wee Siang, Kai Hui, Vasanth, Gopi, Winson, Chiew Yu | In Progress | 2022-01-02 |  | 2022-02-09 | 2022-02-10 |  | https://amdcloud.sharepoint.com/:p:/r/sites/die/tsmc6/oberon%20plus/CS0026451SG_OBP_CCX_net_repeater_fail.pptx?d=w2bb64e2038d74653b5c5536411481925&csf=1&web=1&e=qzPEkk | 19 | 2022
13 |  | PFA | CS0026624SG | TSMC YIELD | Stones | YE | Abdullah | Internal--00534 YE Signal Via3. U8A307.00 Wfr6 X35 Y12. Fail at /cx0/l3x/l3sc2/ l3scClone_SLM/l3s0/ ctl/lci/vsb/vict/ body/n1452_CDR3.Nanoprobing at V2 shows slightly higher resistance in PMOS area. In queue for VDVG nanoprobing | Qi Soon, Samuel, Yin Zhe,David Lum | In Progress | [6 empty] | 19 | 2022
14 |  | PFA | CS0026815SG | CCAR | Genesis | Scan Logic | Yadana | M0UU10021040704 (ACF99) fails scan delay. High res SDL showed multiple passing & failing sites along the callout nets . LVP showed abnormal toggle on the output of one of the callout net. PFA to start | Hock Bee, Samuel, Xue Yao, Gopi, Yi Xuan, Winson, Chiew Yu, Raja, Kaihui, Lei Lei | In Progress | 2022-04-19 |  | 2022-04-30 |  |  | https://amdcloud.sharepoint.com/:p:/r/sites/die/tsmc7/Genesis/CS0026815SG_Milan_CCAR_ACF99.pptx?d=wecf461a3ac274ff9b2f09183425f7c30&csf=1&web=1&e=zVduFn | 19 | 2022
15 |  | PFA | CS0026702SG | TSMC YIELD | Oberon Plus | Bist | Adi Rai | Unit fails bist (4 col) + scan (VIRAGE). High res PEM shows an abnormal site at the control of reported failing columns. LSM shows anomaly near the PEM site. PVC anomaly observed at M2.Nanoprobing shows anomaly at M2. M0 anomaly observed during fib-cut. in queue for TEM. | David Lum, Dion,Munyee,Samuel, Yinzhe, Cheawei, Soonhuat Kai Hui, Jin-Jie, Chiew Yu, | In Progress | 2022-03-15 |  | 2022-03-22 | 2022-03-23 |  | https://amdcloud.sharepoint.com/:p:/r/sites/die/tsmc6/oberon%20plus/CS0026702SG_ObP_lowyield_uvd.pptx?d=we94e58c5156745ec9db5c6be05fc2fe2&csf=1&web=1&e=VrJqKf | 19 | 2022
16 |  | PFA | FA0026750SG | CCAR | Rembrandt | PS Short | Ong, HoShzeng | Lenovo Compal KS Customer return PS short failure (FA#26750-APU1 & APU2)Active damage at CSAM anomaly location was observed in both units. Decapping and Inspection for unit 1 at M0. | Wai Kit, Jingwen, Wei Jie | In Progress | [6 empty] | 19 | 2022
17 |  | PFA | CS0026774SG | NPI | Navi33 | BIST | Karthikeyan Inbanathan | T8W2850007151601 unit hard failure for mbist_posthr_sms_vmin. Reject showed similar I-V curve as reference on major power supplies. Abnormal PEM sites (low res) observed at bitmap location. Polished to 45um. High res PEM also observed abnormal sites at bitmap location and nearby sites. Abnormal PEM site observed at WL and its control. Other emission sites could be due to secondary emission. Unit at Via0. Queue for probing . | Shangyi, Hock bee, Haoran, Jin Jie, Gopi Lito | on hold tool | 2022-04-01 |  | 2022-04-13 |  |  | https://amdcloud.sharepoint.com/:p:/r/sites/die/tsmc6/Navi33/CS0026774SG_NV33_ERA2%20T96_bist.pptx?d=w289d9f0ce0054e97a32b5be6f76a01c2&csf=1&web=1&e=mpNtHw | 19 | 2022
18 |  | PFA | CS0026654SG | TSMC YIELD | Mero | BIST | Muthu | SLT VCN fails - strong correlation of the VCN fails repaired at sort. Current hypothesis - repair is fine in ATE but not taking effect in SLT. Units are temperature sensitive.. One unit requestor take back for more testing V1 probing done, vd-vg probing done, no conclusive finding. In queue for C-AFM | Yinzhe, Qi Soon | In Progress |  |  |  | 2022-03-01 |  |  | 19 | 2022
19 |  | PFA | CS0026854SG | TSMC YIELD | Xilinx ZU9EG | Bitmap | Xiao Zhigang | AECG N16 product yield drop in Dec. Direct PFA on PHA185.00 Wafer5 X09 Y00, unit failed 2 partial frame line. SEM inspection at 1100um M3 shows no gross anomaly. In queue for FIB & nanoprobing. | Xue Yao, Lito, Samuel | In Progress |  |  |  | 2022-04-07 |  |  | 19 | 2022
20 |  | PFA | CS0026857SG | TSMC YIELD | Xilinx ZU9EG | Bitmap | Xiao Zhigang | Direct PFA on PHA185.00 Wafer 18 X15 Y5 Single Bit. Delayering to M3. | Wei Jie | In Progress | [6 empty] | 19 | 2022
21 |  | PFA | Incoming | REL | Xilinx | CA | Gunawardana, Magdeliza | Xilinx FA2022-0072 BI HTOL 24hrs SB Fail. Dark V1 PVC observed and resistive IV curve confirmed by Xilinx FA team, thus TEM/EDS analysis is requested. Analysis on hold as wrong parts have been delivered. | Dion | On Hold-External | [5 empty] | https://amdcloud.sharepoint.com/:p:/r/sites/die/tsmc6/_layouts/15/Doc.aspx?sourcedoc=%7B3C9B7C55-5DA9-4C2F-9C2A-98955BFBDBC2%7D&file=CS0026785SG_OberonPlus_CPU_Vmin_RO_Construction_Analysis.pptx&wdLOR=c539E79DA-8008-4056-81A0-AE612ADD9C78&action=edit&mobileredirect=true | 19 | 2022
22 |  | PFA | CS0026800SG | CCAR | OBP | BIST | Koh Hui Ping | MBIST posthr_sms_pmin fail at both 85C and 25C. Delayering in progress. | Yinzhe, Shang Yi | In Progress |  |  |  | 2022-04-12 |  |  | 19 | 2022
23 |  | PFA | CS0026793SG | NPI | Mendocino | YE | Manojkumar.Rajasekaran | Very low yield at Sort for some of the skew wafers. The failure is VDDMEM that exceed the limit a lot. 2 units submitted for PFA. X1Y13 unit in queue for FIB cut. X6Y24 currently deprocessed to M12. | Qi Soon, David Lum,Bernice | In Progress | [6 empty] | 19 | 2022
24 |  | PFA | CS0026340SG | Construction | M1-Pro | Construction | Srividhya | Construction analysis for latest Apple M1-Pro Chip. Initial cross section showed some key differences compared to AMD 5nm Hammerhead. M1 Pro has 18 Metal layers and 4 thick metal lines. Pending further inputs from design on areas of interest. | Munyee, Bernice | In Progress |  |  |  | 2021-08-20 |  |  | 19 | 2022
25 |  | PFA | CS0026341SG | Construction | Intel i9 | Construction | Srividhya | Construction analysis for latest Intel Alderlake Chip. Initial cross section showed some key differences compared to AMD 5nm Hammerhead. It has 17 Metal layers, no Aluminum layer. First RDL layer is 5um thick. M15 and M14 images are taken at some area of interest, M13 to VDVG at Location2 completed. Further deprocessing in progress. | Munyee, Bernice, Aaron, Jingwen | In Progress | [6 empty] | 19 | 2022
26 |  | PFA | CS0026898SG | Construction | Bergamo | Other | Singh, Teja | Bergamo full die imaging request for design. Imaging in progress. | Hock Bee, Lei Lei, LITO,Xue yao | In Progress | [6 empty] | 19 | 2022
27 |  | PFA | CS0026856SG | Construction | Navi 31 | Other | Fong, Peggy | Navi 31 GCD die imaging completed. MCD full die imaging request. Silicon thinning in progress. | Hock Bee, Lei Lei, LITO,Xue yao | On Hold-Analyst | [6 empty] | 19 | 2022
28 | [16 empty] | 19 | 2022
29 | [16 empty] | 19 | 2022
30 | [16 empty] | 19 | 2022
31 | [16 empty] | 19 | 2022
32 | [16 empty] | 19 | 2022
33 | [16 empty] | 19 | 2022
34 | [16 empty] | 19 | 2022
35 | [16 empty] | 19 | 2022
36 |  | FI | CS0026714SG | CCAR | Genesis | Scan Chain | Yadana | 9KD0110O10393 fails bist. Delidding completed. Unit is unable to fail to reported failing macro ID, and no abnormal PEM at the reported failing macro. Unit is subsequently tested in difference test conditions but unable to replicate the failure. Discussion on-going. | Winson, Vasanth, Jin Jie, Raja | On Hold-External | 2022-03-19 | 2022-03-24 |  |  |  |  | 19 | 2022
37 |  | FI | CS0026790SG | REL | Raphael | JTAG | Habib | ID#9 and ID#22 failing JTAG and not able to boot. ID#22 shows crack in CCD1. Found ID#9 not able to boot up to expected 0x40 stucked at 0x10, extra mission was observed from "dcn_phy_t" | Raja, Jin Jie | On Hold-External | 2022-04-18 | [5 empty] | 19 | 2022
38 |  | FI | CS0026549SG | TSMC YIELD | Mero | PLL | Calvin | DDR PLL fails. Abnormal PEM site detected at Low Res on reject. Units polished and proceeding with High Res PEM analysis. Observed high res PEM anomaly. Pending feedback from design. | Gopi, Vasanth, Chiew Yu, Kaihui, Lei Lei | On Hold-External | 2022-03-22 | 2022-04-22 |  |  |  | https://amdcloud.sharepoint.com/:p:/r/sites/die/tsmc7/Mero/CS0026549SG_Mero_PLL.pptx?d=w281c2ab595014af897f513b99b33e269&csf=1&web=1&e=XmOMEg | 19 | 2022
39 |  | FI | CS0026813SG | TSMC YIELD | Mero | Alarm | KC | AVFS alarm fail at 40C, Low resolution PEM using Vbump method in progress | Gopi, Vasanth | In Progress | 2022-04-30 | [5 empty] | 19 | 2022
40 |  | FI | CS0026805SG | REL | Raphael | BIST | Habib | unit#12. Pending bitmap data available. |  | In Queue-Not Accepted | [6 empty] | 19 | 2022
41 |  | FI | CS0026811SG | REL | Raphael | Scan Chain | Habib | unit#94. Pending debug data provided. |  | In Queue-Not Accepted | [6 empty] | 19 | 2022
42 |  | FI | CS0026823SG | TSMC YIELD | Oberon Plus | Scan Logic | Huai Seng | net repeater. Ongoing low res emission. | Chiew Yu | In Progress | 2022-05-04 | [5 empty] | 19 | 2022
43 |  | FI | CS0026506SG | REL | Vermeer | Crest | Suhail | 1 PS/Continuity passing units submitted to FA to do thermal & photon emission with VPULSE technique to look out for abnormal sites matching AP stringer signature using Crest patterns. This is a follow up request for the AP stringer experiment. Thermal mapping was completed and interim report sent out. To check the same behaviour on non-stack CCD. Pending Tester & hardware due to other Milan-X jobs in progress | Gopi, Venkat | On Hold - Tester | 2021-01-26 | 2021-01-28 |  |  |  | https://amdcloud.sharepoint.com/:p:/r/sites/die/tsmc7/Genesis/CS0026506SG_MILANX_SP3_AP_Stringer.pptx?d=w4e3dc78f92364d358b2c87a79619ae30&csf=1&web=1&e=0gAHci | 19 | 2022
44 |  | FI | CS0026828SG | Project | Raphael | Other | Ding Feng | Thermal map of SLT workload. Thermal mapping analysis is in done with Mprime, VMadddog11, Vmadddog6 and Stressapp workload. Report sent and pending for requestor's feedback. | Nathan | On Hold-External | 2022-03-18 | 2022-04-25 |  |  |  | https://amdcloud.sharepoint.com/:p:/r/sites/die/tsmc5/Raphael/CS0026828SG_Raphael_ThermalMapping.pptx?d=wfddb841b2aea4d5b9f2283d135cb901d&csf=1&web=1&e=uUVAnn | 19 | 2022
45 |  | FI | CS0026261SG | TSMC YIELD | Navi 24 | Scan Delay | John Placido | T8S9420005050603 fails scan delay. SDL observed sites within a scan flop. No PEM site observed at same place. In queue for high resolution VLP. |  | In Queue - Tester | [6 empty] | 19 | 2022
46 | [16 empty] | 19 | 2022
47 | [16 empty] | 19 | 2022
48 | [16 empty] | 19 | 2022
49 | [16 empty] | 19 | 2022
50 | [16 empty] | 19 | 2022
51 |  | PFA | CS0026810SG | REL | Stones | BIST | Suhail | ERA/ELFR MBIST Fails. Unit fail SB at L3TAG on CCD10. No anomaly at metal / MOL layers. VDVG probing showed slighlty low ID at PD for both room and hot probing. ]TEM X-cut showed UPD gate width ~ 2nm larger than other neighboring gates. No other anomaly observed. Y-cut showed no anomaly on Epi size (~20nm width), fin width (~5.3nm). GOX is uniform and no GOX damaged observed. | Munyee, Dion, Jingwen, Chea Wei, Samuel, Soonhuat, Raja | Complete |  |  |  | 2022-04-12 |  | https://amdcloud.sharepoint.com/:p:/r/sites/die/tsmc5/Stones/CS0026810SG_Genoa_L3_BIST_SB_Vmax_U3.pptx?d=w3fd39ae0108d4dbfad739a2110d2aa39&csf=1&web=1&e=3tqDBv | 19 | 2022
52 |  | PFA | CS0026892SG | NPI | Phoenix | Memory Training | Allan Parker | PHX Memory Training failures for PFA to check for metal damage at TGATE and VDA_GEN circuitry. Unit 13 shows no obvious anomalies at metal and contact layers. | Soon Huat, Chea Wei, Hock Bee, Jing Wen, Wee Siang, Samuel Wei,David Lum | Complete |  |  |  | 2022-04-24 |  | https://amdcloud.sharepoint.com/:p:/r/sites/die/tsmc5/_layouts/15/Doc.aspx?sourcedoc=%7BE81D7A61-6827-4FEF-8D70-679D4B2E322B%7D&file=Phoenix%20U13_U14.pptx&action=edit&mobileredirect=true&cid=4d51b42d-be9c-4c63-bc42-a2bbd9cf6537 | 19 | 2022
53 |  | CE | CS0026891SG | NPI | Phoenix | Memory Training | Allan Parker | PHX Memory Training Failures for backside CE edit #4. Connect to VDA on the BP_0_CK0/1_T/C pins. Edit completed and unit shipped to Aus for testing. | Soon Huat, Xue Yao | Complete | [6 empty] | 19 | 2022
54 |  | CE | CS0026911SG | NPI | Phoenix | Memory Training | Allan Parker | PHX Memory Training Failures CE edit #6. Connect to PdBias on the BP_0_CK0/1_T/C pins and cut the TGATE pchannels. Edit completed and unit shipped to Aus for testing. | Soon Huat, Xue Yao | Complete | [6 empty] | 19 | 2022
55 |  | PFA | CS0026806SG | CCAR | Genesis | Scanlogic | Ser Hui | 9KD6993Q10238(ACF#112) fails scan/bist. High res emission shows same strong emission site at bist/scan callout. Nanoprobing and EBAC showed open path between V10 to M9. TEM found M9 has no Cu and filled with Ta/Mn/O/N. A patch of Cu-S also detected between adjacent M10. | Hock Bee, Chea-wei, Yinzhe, Samuel,Munyee,Wee Siang, Yi Xuan, Vasanth, Raja | completed | 2022-04-10 |  | 2022-04-13 |  |  | https://amdcloud.sharepoint.com/:p:/r/sites/die/tsmc7/Genesis/CS0026806SG_Milan_CCAR_ACF112.pptx?d=wd25882165cb946fbbb86a07456515335&csf=1&web=1&e=XYDZdC | 19 | 2022
56 |  | PFA | CS0026785SG | Construction | Oberon Plus | Other | Quek, Victor | OBR+ CPU Vmin issue. Different PerfROs within the same die showing CPO speed variations as it gets further from wafer edge. 2 units submitted for Construction Analysis at IRO0, IRO9, IRO10 in the RO macros. 1st unit cleaved into two to delayer separately. Nanoprobing showed low ID. Comparison of x-cut pmos lamellas at IRO0 shows Bad gate is ~4nm taller than Good gate. | Dion, Mun Yee, David Lum, Samuel | completed | [5 empty] | https://amdcloud.sharepoint.com/:p:/r/sites/die/tsmc6/_layouts/15/Doc.aspx?sourcedoc=%7B3C9B7C55-5DA9-4C2F-9C2A-98955BFBDBC2%7D&file=CS0026785SG_OberonPlus_CPU_Vmin_RO_Construction_Analysis.pptx&wdLOR=c539E79DA-8008-4056-81A0-AE612ADD9C78&action=edit&mobileredirect=true | 19 | 2022
57 |  | PFA | CS0026778SG | CCAR | Rembrandt | CCAR | Keith | Unit failing speedpath on net 107. Transistor probing at inv3 instances completed. | Chea Wei | Complete |  |  |  | 2022-05-04 |  | https://amdcloud.sharepoint.com/:p:/r/sites/die/tsmc6/Rembrandt/CS0026730SG_RMB_speedpath%20fail-21mar2022.pptx?d=wd32a4f7db4a44098a15eb02d5b871c7f&csf=1&web=1&e=w4c9Zx | 19 | 2022
58 |  | PFA | CS0026893SG | Construction | Rembrandt | Other | Hejl, Steve | RMB full die imaging completed as requested by design. | Hock Bee, Lei Lei, LITO,Xue yao | Complete | [5 empty] | https://amdcloud.sharepoint.com/:p:/r/sites/die/tsmc6/Rembrandt/CS0026744SG_RMB_speedpath%20fail.pptx?d=w11d4889ce96e4f1f8ff8f87736a820de&csf=1&web=1&e=IKGMyj | 19 | 2022
59 |  | PFA | CS0026439SG | TSMC YIELD | Stones | YE | Abdullah | Internal--00534 YE Signal Via3. U8A305.00 Wfr3 X1 Y16. V9 probing show no high resistance path on the driver net. Unit at M1. Cancelled - Old Material | Chea Wei | Cancelled - Old Material |  |  |  | 2022-01-06 |  |  | 19 | 2022
60 |  | PFA | CS0026251SG | TSMC YIELD | Stones | YE | Abdullah | Internal--00534 YE Signal Via3. U8A307.00 Wfr22 X21 Y14. No anomalies observed down to VDVG. Cancelled - Old Material | Wee Siang | Cancelled - Old Material | [6 empty] | 19 | 2022
61 |  | PFA | CS0026746SG | TSMC YIELD | Stones | YE | Abdullah | Internal--00536 YE Signal Cell. U8A305.00 Wfr3 X42 Y13. SEM inspection at M7 shows no anomaly. V6 shows higher resistance. In queue for CE. Cancelled - Old Material | Dion, Xue Yao | Cancelled - Old Material | [6 empty] | 19 | 2022
62 |  | PFA | CS0026747SG | TSMC YIELD | Stones | YE | Abdullah | Internal--00603 Net Repeater Cell. U8A315.00 Wfr4 X6 Y13. Deprocessed down to V7. Further delayering in process. Cancelled - Old Material | David Lum,Xue Yao, Dion, Lei Lei | Cancelled - Old Material | [6 empty] | 19 | 2022
63 |  | FI | CS0026824SG | TSMC YIELD | Oberon Plus | Scan Chain | Huai Seng | NBIO fail. Optical inspection shows chippage at the edge of the die. CSAM shows a large anomaly on VDDCR_GFX, VDDCR_SOC and VSS bumps. 2D X-ray shows no abnormalities at the CSAM anomaly location. LSM shows no significant active damage at the CSAM location. Not suitable for further fault isolation. No new units available. Job cancelled. | Kai Hui, Kevin | Cancelled | 2022-04-24 | [5 empty] | 19 | 2022
0 | [16 empty] | 20 | 2022
1 |  | PFA | CS0026927SG | NPI | Phoenix | Memory Training | Allan Parker | PHX 1st Si Memory Training failures. Detailed circuit level nanoprobing for multiple units in progress. Daily discussion with Synopsys / Design on probing plans. | Soon Huat, Chea Wei, Hock Bee, Jing Wen, Wee Siang, Samuel Wei,David Lum | In Progress |  |  |  | 2022-04-24 |  | https://amdcloud.sharepoint.com/:p:/r/sites/die/tsmc5/_layouts/15/Doc.aspx?sourcedoc=%7BE81D7A61-6827-4FEF-8D70-679D4B2E322B%7D&file=Phoenix%20U13_U14.pptx&action=edit&mobileredirect=true&cid=4d51b42d-be9c-4c63-bc42-a2bbd9cf6537 | 20 | 2022
2 |  | PFA | CS0026512AU | CCAR | Genesis | Scan Delay | Rod Wampler | ACF29 failing for silent data corruption. LVP data found weak/slow transition at cells matching scan diagnostics. SDL found passing sites at the cells at both ends of a net. Nanoprobing at M11 & V10 showed no anomaly. SEM inspection from M10 to M2 showed no anomaly. Nanoprobing in progress. | Soon Huat, Samuel, Dion | In Progress | [6 empty] | 20 | 2022
3 |  | PFA | CS0026887SG | REL | Stones | BIST | Suhail | ERA/ELFR MBIST SB VAMX hot fail at L3DAT on CCD0. PFIB delayering in progress. | Chea Wei, Dion, Wenhao | In Progress |  |  |  | 2022-05-08 |  |  | 20 | 2022
4 |  | PFA | CS0026793SG | NPI | Mendocino | YE | SC Chan | Very low yield at Sort for some of the skew wafer failing VDDMEM. X1Y13 unit showed anomaly at V11 and FIB cut in progress. X6Y24 unit deprocessing to M12. | Qi Soon, David Lum,Bernice, Jingwen | In Progress | [6 empty] | 20 | 2022
5 |  | PFA | CS0026928SG | TSMC YIELD | Oberon Plus | Other | Quek, Victor | OBR+ CPU Vmin issue. Different PerfROs within the same die showing CPO speed variations as it gets further from wafer edge. Construction Analysis at IRO0, IRO9, IRO10 in the RO macros. 1st unit cleaved into two to delayer separately. Nanoprobing showed low ID. Comparison of X-cut PMOS at IRO0 shows Bad gate is ~4nm taller than Good gate. TEM analysis of single MG lamellas and single MD lamellas in progress. | Dion, Mun Yee, David Lum, Samuel | In Progress | [5 empty] | https://amdcloud.sharepoint.com/:p:/r/sites/die/tsmc6/_layouts/15/Doc.aspx?sourcedoc=%7B3C9B7C55-5DA9-4C2F-9C2A-98955BFBDBC2%7D&file=CS0026785SG_OberonPlus_CPU_Vmin_RO_Construction_Analysis.pptx&wdLOR=c539E79DA-8008-4056-81A0-AE612ADD9C78&action=edit&mobileredirect=true | 20 | 2022
6 |  | PFA | CS0026784SG | REL | Raphael | Scan Logic | Habib | T8V3520002071403_ID3 fails to scan logic. High res PEM & CTP site observed on CCD0 core3. SEM/PVC at M3 in progress. | Wei Jie, Xue Yao, Gopi, Vasanth, Chiew Yu, Kaihui, Lei Lei, Lito, Kevin | In Progress | 2022-04-09 | 2022-04-27 |  |  |  | https://amdcloud.sharepoint.com/:p:/r/sites/die/tsmc5/Raphael/CS0026784SG_RPL_Scan.pptx?d=w9ac5fe34949b414a9b4580ce647bcb0a&csf=1&web=1&e=ERSnLh | 20 | 2022
7 |  | PFA | CS0026783SG | REL | Raphael | Scan Logic | Habib | T8V3520002061003_ID81 fails to scan logic on CCD1 (U8A3330003211203). Low res PEM & CTP site observed on CCD1 core7 callout. High res PEM site observed at CCD1 core7 callout. SEM/PVC at M2 in progress. | Jingwen, Dion, Haoran, Gopi, Vasanth, Kevin, Lei Lei | In Progress | 2022-04-07 |  | 2022-04-28 |  |  | https://amdcloud.sharepoint.com/:p:/r/sites/die/tsmc5/Raphael/CS0026783SG_RPL_scanT8V3520002061003_ID81.pptx?d=w3cbc1f29dbac46fcbadc65d019bd787a&csf=1&web=1&e=BBe000 | 20 | 2022
8 |  | PFA | CS0026791SG | CCAR | Oberon Plus | Scan Logic | KokChoon | EVT47 fails logic grossly. CSAM, CT & LSM shows no anomaly. PEM shows abnormal site at derom2. LVP shows abnormal propagation to the WL driver. Deprocessing in progress M11. | Xue Yao, Yinzhe, Lito, KaiHui, Jin-Jie, YiXuan, LeiLei | In Progress | 2022-04-17 |  |  | 2022-04-29 |  |  | 20 | 2022
9 |  | PFA | CS0026808SG | CCAR | Genesis | Scan Chain | Yadana | 9JN9586R10033(ACF#140) fails scan chain. Delidding completed. High res emission shows abnormal site in callout.Laser Voltage Probing (LVP) observed no toggle at the callout of interest. SEM/PVC at M2 in progress. | Shang Yi, Samuel, Xue Yao, Yi Xuan, Vasanth, Raja | In Progress | 2022-04-10 |  | 2022-04-25 |  |  | https://amdcloud.sharepoint.com/:p:/r/sites/die/tsmc7/_layouts/15/Doc.aspx?sourcedoc=%7B1649E3EC-9317-43C4-805A-C64D62732B2A%7D&file=CS0026808SG_Milan_CCAR_ACF140.pptx&wdLOR=c1ABB3E66-054F-4C38-ADFB-70B64EB6CCE1&action=edit&mobileredirect=true | 20 | 2022
10 |  | PFA | CS0026451SG | TSMC YIELD | Oberon Plus | Scan Delay | Adi Rai | 31797-Internal-00570. TFTY23TF16092303 fails CCX net repeater. No anomaly shown in CSAM and optical inspection. No PEM site shown at net of interest (ct0/p_abuf). 9 extra PEM sites detected (high res). Nanoprobing at VDVG shows abnormal PMOS transistor characteristics. TEM in progress. | Wei Jie, Wee Siang, Munyee,David Lum, Samuel,Kai Hui, Vasanth, Gopi, Winson, Chiew Yu | In Progress | 2022-01-02 |  | 2022-02-09 | 2022-02-10 |  | https://amdcloud.sharepoint.com/:p:/r/sites/die/tsmc6/oberon%20plus/CS0026451SG_OBP_CCX_net_repeater_fail.pptx?d=w2bb64e2038d74653b5c5536411481925&csf=1&web=1&e=qzPEkk | 20 | 2022
11 |  | PFA | CS0026624SG | TSMC YIELD | Stones | YE | Abdullah | Internal--00534 YE Signal Via3. U8A307.00 Wfr6 X35 Y12. Fail at /cx0/l3x/l3sc2/ l3scClone_SLM/l3s0/ ctl/lci/vsb/vict/ body/n1452_CDR3.Nanoprobing at V2 shows slightly higher resistance in PMOS area. In queue for VDVG nanoprobing | Qi Soon, Samuel, Yin Zhe,David Lum | In Progress | [6 empty] | 20 | 2022
12 |  | PFA | CS0026815SG | CCAR | Genesis | Scan Logic | Yadana | M0UU10021040704 (ACF99) fails scan delay. High res SDL showed multiple passing & failing sites along the callout nets . LVP showed abnormal toggle on the output of one of the callout net. Nanoprobing at Via 5 to check FI suspected two callout nets is in progress. | Hock bee, Samuel,Yinzhe, Xue Yao, Gopi, Yi Xuan, Winson, Chiew Yu, Raja, Kaihui, Lei Lei | In Progress | 2022-04-19 |  | 2022-04-30 |  |  | https://amdcloud.sharepoint.com/:p:/r/sites/die/tsmc7/Genesis/CS0026815SG_Milan_CCAR_ACF99.pptx?d=wecf461a3ac274ff9b2f09183425f7c30&csf=1&web=1&e=zVduFn | 20 | 2022
13 |  | PFA | FA0026750SG | CCAR | Rembrandt | PS Short | Ong, HoShzeng | Lenovo Compal KS Customer return PS short failure (FA#26750-APU1 & APU2)Active damage at CSAM anomaly location was observed in both units. SEM/PVC at M0 in progress. | Wai Kit, Jingwen, Wei Jie | In Progress | [6 empty] | 20 | 2022
14 |  | PFA | CS0026774SG | NPI | Navi33 | BIST | Karthikeyan Inbanathan | T8W2850007151601 mbist fail. High res PEM also observed abnormal sites at bitmap location and nearby sites. Abnormal PEM site observed at WL and its control. Probing at Via0 next. | Shangyi, Hock bee, Haoran, Jin Jie, Gopi Lito | on hold tool | 2022-04-01 |  | 2022-04-13 |  |  | https://amdcloud.sharepoint.com/:p:/r/sites/die/tsmc6/Navi33/CS0026774SG_NV33_ERA2%20T96_bist.pptx?d=w289d9f0ce0054e97a32b5be6f76a01c2&csf=1&web=1&e=mpNtHw | 20 | 2022
15 |  | PFA | CS0026654SG | TSMC YIELD | Mero | BIST | Muthu | SLT VCN fails with strong correlation of the VCN fails repaired at sort. Current hypothesis is repair is fine in ATE but not taking effect in SLT. Units are temperature sensitive.VDVG probing in progress. CAFM showed no anomaly. | Yinzhe, Qi Soon | In Progress |  |  |  | 2022-03-01 |  |  | 20 | 2022
16 |  | PFA | CS0026854SG | TSMC YIELD | Xilinx ZU9EG | Bitmap | Xiao Zhigang | AECG N16 product yield drop in Dec. Direct PFA on PHA185.00 Wafer5 X09 Y00, unit failed 2 partial frame line. SEM inspection at 1100um M3 shows no gross anomaly. Probing in progress at M3. | Xue Yao, Lito, Samuel, Dion | In Progress |  |  |  | 2022-04-07 |  |  | 20 | 2022
17 |  | PFA | CS0026857SG | TSMC YIELD | Xilinx ZU9EG | Bitmap | Xiao Zhigang | Direct PFA on PHA185.00 Wafer 18 X15 Y5 Single Bit. Unit is at M2. In queue for nanoprobing. | Wei Jie | In Progress | [6 empty] | 20 | 2022
18 |  | PFA | Incoming | REL | Xilinx | CA | Gunawardana, Magdeliza | Xilinx FA2022-0072 BI HTOL 24hrs SB Fail. Dark V1 PVC observed and resistive IV curve confirmed by Xilinx FA team, thus TEM/EDS analysis is requested. Analysis on hold as wrong parts have been delivered. | Dion | On Hold-External | [5 empty] | https://amdcloud.sharepoint.com/:p:/r/sites/die/tsmc6/_layouts/15/Doc.aspx?sourcedoc=%7B3C9B7C55-5DA9-4C2F-9C2A-98955BFBDBC2%7D&file=CS0026785SG_OberonPlus_CPU_Vmin_RO_Construction_Analysis.pptx&wdLOR=c539E79DA-8008-4056-81A0-AE612ADD9C78&action=edit&mobileredirect=true | 20 | 2022
19 |  | PFA | CS0026800SG | CCAR | OBP | BIST | Koh Hui Ping | MBIST posthr_sms_pmin fail at both 85C and 25C. Delayering in progress. | Yinzhe, Shang Yi, Lei Lei | In Progress |  |  |  | 2022-04-12 |  |  | 20 | 2022
20 |  | PFA | CS0026340SG | Construction | M1-Pro | Construction | Srividhya | Construction analysis for latest Apple M1-Pro Chip. Initial cross section showed some key differences compared to AMD 5nm Hammerhead. M1 Pro has 18 Metal layers and 4 thick metal lines. Pending further inputs from design on areas of interest. | Munyee, Bernice | In Progress |  |  |  | 2021-08-20 |  |  | 20 | 2022
21 |  | PFA | CS0026341SG | Construction | Intel i9 | Construction | Srividhya | Construction analysis for latest Intel Alderlake Chip. Initial cross section showed some key differences compared to AMD 5nm Hammerhead. It has 17 Metal layers, no Aluminum layer. First RDL layer is 5um thick. M15 and M14 images are taken at some area of interest, M13 to VDVG at Location2 completed. Further deprocessing in progress. | Munyee, Bernice, Aaron, Jingwen | In Progress | [6 empty] | 20 | 2022
22 | [16 empty] | 20 | 2022
23 | [16 empty] | 20 | 2022
24 | [16 empty] | 20 | 2022
25 | [16 empty] | 20 | 2022
26 | [16 empty] | 20 | 2022
27 | [16 empty] | 20 | 2022
28 | [16 empty] | 20 | 2022
29 | [16 empty] | 20 | 2022
30 | [16 empty] | 20 | 2022
31 | [16 empty] | 20 | 2022
32 |  | FI | CS0026714SG | CCAR | Genesis | Scan Chain | Yadana | 9KD0110O10393 fails bist. Delidding completed. Unit is unable to fail to reported failing macro ID, and no abnormal PEM at the reported failing macro. Unit is subsequently tested in difference test conditions but unable to replicate the failure. Discussion on-going. | Winson, Vasanth, Jin Jie, Raja | On Hold-External | 2022-03-19 | 2022-03-24 |  |  |  |  | 20 | 2022
33 |  | FI | CS0026790SG | REL | Raphael | JTAG | Habib | ID#9 and ID#22 failing JTAG and not able to boot. ID#22 shows crack in CCD1. Found ID#9 not able to boot up to expected 0x40 stucked at 0x10, extra mission was observed from "dcn_phy_t" | Raja, Jin Jie | On Hold-External | 2022-04-18 | [5 empty] | 20 | 2022
34 |  | FI | CS0026549SG | TSMC YIELD | Mero | PLL | Calvin | DDR PLL fails. Abnormal PEM site detected at Low Res on reject. Units polished and proceeding with High Res PEM analysis. Observed high res PEM anomaly. Pending feedback from design. | Gopi, Vasanth, Chiew Yu, Kaihui, Lei Lei | On Hold-External | 2022-03-22 | 2022-04-22 |  |  |  | https://amdcloud.sharepoint.com/:p:/r/sites/die/tsmc7/Mero/CS0026549SG_Mero_PLL.pptx?d=w281c2ab595014af897f513b99b33e269&csf=1&web=1&e=XmOMEg | 20 | 2022
35 |  | FI | CS0026813SG | TSMC YIELD | Mero | Alarm | KC | AVFS alarm fail at 40C, Low resolution Laser rasterisation experiments is in progress to identify the cause of the alarm | Gopi, Vasanth | In Progress | 2022-04-30 | [5 empty] | 20 | 2022
36 |  | FI | CS0026805SG | REL | Raphael | BIST | Habib | Unit#12. Pending bitmap data available. |  | In Queue-Not Accepted | [6 empty] | 20 | 2022
37 |  | FI | CS0026811SG | REL | Raphael | Scan Chain | Habib | Unit#94. Pending debug data provided. |  | In Queue-Not Accepted | [6 empty] | 20 | 2022
38 |  | FI | CS0026823SG | TSMC YIELD | Oberon Plus | Scan Logic | Huai Seng | Net repeater. No anomaly observed at low and hgh res PEM. | Chiew Yu | In Progress | 2022-05-04 | [5 empty] | 20 | 2022
39 |  | FI | CS0026506SG | REL | Vermeer | Crest | Suhail | 1 PS/Continuity passing units submitted to FA to do thermal & photon emission with VPULSE technique to look out for abnormal sites matching AP stringer signature using Crest patterns. This is a follow up request for the AP stringer experiment. Thermal mapping was completed and interim report sent out. To check the same behaviour on non-stack CCD. Pending Tester & hardware due to other Milan-X jobs in progress | Gopi, Venkat | On Hold - Tester | 2021-01-26 | 2021-01-28 |  |  |  | https://amdcloud.sharepoint.com/:p:/r/sites/die/tsmc7/Genesis/CS0026506SG_MILANX_SP3_AP_Stringer.pptx?d=w4e3dc78f92364d358b2c87a79619ae30&csf=1&web=1&e=0gAHci | 20 | 2022
40 |  | FI | CS0026828SG | Project | Raphael | Other | Ding Feng | Thermal map of SLT workload. Thermal mapping analysis is in done with Mprime, VMadddog11, Vmadddog6 and Stressapp workload. Report sent and pending for requestor's feedback. Requestor added 3 more workloads for thermal mapping. | Nathan | On Hold-External | 2022-03-18 | 2022-04-25 |  |  |  | https://amdcloud.sharepoint.com/:p:/r/sites/die/tsmc5/Raphael/CS0026828SG_Raphael_ThermalMapping.pptx?d=wfddb841b2aea4d5b9f2283d135cb901d&csf=1&web=1&e=uUVAnn | 20 | 2022
41 |  | FI | CS0026261SG | TSMC YIELD | Navi 24 | Scan Delay | John Placido | T8S9420005050603 fails scan delay. SDL observed sites within a scan flop. No PEM site observed at same place. In queue for high resolution VLP. |  | In Queue - Tester | [6 empty] | 20 | 2022
42 |  | FI | CS0026552SG | REL | Navi 24 | DDR | Suryanarayana, Kalaga | As part the system level qualification of a high performance graphics card that uses Navi24,ATE detected G6 loopback fail at 18 and 16G. Low res CTP on going. | Jin Jie | In Progress | 2022-05-06 | [5 empty] | 20 | 2022
43 | [16 empty] | 20 | 2022
44 | [16 empty] | 20 | 2022
45 | [16 empty] | 20 | 2022
46 | [16 empty] | 20 | 2022
47 |  | PFA | CS0026381SG | CCAR | Vermeer | Scan Delay | Zhao Wei | M0W230007091400​ fail on Scan Delay CCD L3X Intest 1 and on Scan Delay CCD Intest 3. High res SDL passing sites observed. LVP observed slow fall edge from the suspected net's driver side (suspected resistive via). Nanoprobing at V6 showed resistive. TEM-EDX analysis shows resistive V1 caused by chlorine-based material at V1/M1 interface. | Shang Yi, Haoran, Jin-Jie, Gopi, Yi-Xuan, Xue Yao, Wee Siang, MunYee | Complete | 2021-12-07 |  | 2022-03-22 | 2022-03-23 |  | https://amdcloud.sharepoint.com/:p:/r/sites/die/tsmc7/Vermeer/CS0026381SG_VMR_CCAR_Scan_Delay_Fail_M0W230007091400.pptx?d=w0fc908ceb11144f4a017e53ec5407e56&csf=1&web=1&e=dPqLvE | 20 | 2022
48 |  | PFA | CS0026916SG | NPI | Phoenix | Memory Training | Allan Parker | PHX 1st Si Memory Training failures. Detailed circuit level nanoprobing completed and discussion with Synopsys / Design. | Soon Huat, Chea Wei, Hock Bee, Jing Wen, Wee Siang, Samuel Wei,David Lum | Complete |  |  |  | 2022-04-24 |  | https://amdcloud.sharepoint.com/:p:/r/sites/die/tsmc5/_layouts/15/Doc.aspx?sourcedoc=%7BE81D7A61-6827-4FEF-8D70-679D4B2E322B%7D&file=Phoenix%20U13_U14.pptx&action=edit&mobileredirect=true&cid=4d51b42d-be9c-4c63-bc42-a2bbd9cf6537 | 20 | 2022
49 |  | PFA | CS0026842SG | REL | Stones | BIST | Suhail | ERA/ELFR MBIST SB fail L3TAG, CCD7. Nano-probing of 6T transistors observed low drive on UPD and also low drive on UPU and LPU. Low drive at PMOS likely due to ebeam degradation. UPD TEM showed high variations in N-Epi size. No anomaly observed in Gate stack & GOX. | Munyee, Chea Wei, Samuel, Dion, Raja, Jingwen | Complete |  |  |  | 2022-04-12 |  | https://amdcloud.sharepoint.com/:p:/r/sites/die/tsmc5/Stones/CS0026842SG_Genoa_L3_BIST_SB_Vmax_U4.pptx?d=w9ca67f754f904419b3598540916794a4&csf=1&web=1&e=XxST0w | 20 | 2022
50 |  | PFA | CS0026740SG | REL | Genesis-X | BIST | Suhail | HTOL10_1 T168h, UID: M11G80015021304,CCD0: TCHT900008330501 fails scan and bist at ARDECBROM array. Low res abnormal emission and CTP fail site observed. SEM inspection showed M3 and M2 melting. TEM showed gross melting at M2 to MD layers. Multiple M2 lines showed abnormal profile with Ta liner conformal / intact indicating FAB process related anomaly presence in the vicinity of melt. EDS analysis detected abnormal Al profile at the Metal 2 break location. No other foreign material detected. | Hock bee, munyee, Jin Jie, Raja, Lito, Vasanth | Complete | 2022-03-22 |  | 2022-03-29 |  |  | https://amdcloud.sharepoint.com/:p:/r/sites/die/tsmc7/Genesis/CS0026740SG_MilanX_HTOL_T168_Scan_MBIST_Fail_M11G80015021304_MarkID61.pptx?d=we6927340a63e409e963bc977412843c4&csf=1&web=1&e=JBaM8c | 20 | 2022
51 |  | PFA | CS0026702SG | TSMC YIELD | Oberon Plus | Bist | Adi Rai | Unit fails bist (4 col) + scan (VIRAGE). High res PEM shows an abnormal site at the control of reported failing columns. LSM shows anomaly near the PEM site. PVC anomaly observed at M1. TEM revealed abnormal M0 with uncontacted VD/VG. | David Lum, Dion,Munyee,Samuel, Yinzhe, Cheawei, Soonhuat Kai Hui, Jin-Jie, Chiew Yu, | Complete | 2022-03-15 |  | 2022-03-22 | 2022-03-23 |  | https://amdcloud.sharepoint.com/:p:/r/sites/die/tsmc6/_layouts/15/Doc.aspx?sourcedoc=%7B8D0A65D2-F54D-46EA-8101-8CF7CB0A6C76%7D&file=CS0026702SG_ObP_lowyield_uvd%20Final%20Report.pptx&action=edit&mobileredirect=true | 20 | 2022
52 |  | PFA | CS0026898SG | Construction | Bergamo | Other | Singh, Teja | Bergamo full die imaging request for design. Imaging done | Hock Bee, Lei Lei, LITO,Xue yao | Complete | [5 empty] | https://amdcloud.sharepoint.com/:p:/r/sites/die/tsmc5/_layouts/15/Doc.aspx?sourcedoc=%7B1E41BC88-AC2F-4F4A-95A4-82FC2A4A622C%7D&file=CS0026898SG__Bergamo_IMAGING.pptx&action=edit&mobileredirect=true | 20 | 2022
53 |  | PFA | CS0026856SG | Construction | Navi 31 | Other | Fong, Peggy | Navi 31 GCD die imaging completed. MCD full die imaging request. Silicon etching in progress | Hock Bee, Lei Lei, LITO,Xue yao | Complete | [5 empty] | https://amdcloud.sharepoint.com/:p:/r/sites/die/tsmc6/_layouts/15/Doc.aspx?sourcedoc=%7B0ACCE596-31F8-4557-9D14-1EEA0CFAF2B1%7D&file=CS0026856_NV31_GCD_MCD_IMAGING.pptx&action=edit&mobileredirect=true&CID=09EB1657-64A3-4B9A-B635-3FF5D0FC78A4&wdLOR=cD81545B7-EED7-4D06-A12A-C9C148003B8A | 20 | 2022
54 |  | PFA | CS0026295SG | TSMC YIELD | Navi 23 | Other | Bill Ang | CLDO fails.Abnomal hotspot and emission observed at suspected CLDO. Unit on hold at M1. FI to discuss with designer to further isolate the fail. Requestor commented for the job to be closed as NV23 volume is low. | Samuel, Munyee, Jin-Jie | Complete | 2021-11-16 |  | 2021-12-30 | 2022-01-01 |  | https://amdcloud.sharepoint.com/:p:/r/sites/die/tsmc7/Navi23/CS0026295SG_NV23_FT1_CLDO_Fail_TF5C380009101203.pptx?d=w704b1c58e26f4b16bb36bc6b651e0185&csf=1&web=1&e=qW5Qxf | 20 | 2022
0 |  | PFA | CS0026887SG | REL | Stones | BIST | Suhail | ERA5 MBIST SB VAMX fail. 1 DB at L3DAT and 1 SB at L2DAT. Deprocessing in progress | Chea Wei, Dion, ShangYi, Mun Yee, Raja | In Progress |  |  |  | 2022-05-18 |  |  | 21 | 2022
1 |  | PFA | CS0026808SG | CCAR | Genesis | Scan Chain | Yadana | 9JN9586R10033(ACF#140) fails scan chain. Delidding completed. High res emission shows abnormal site in callout.Laser Voltage Probing (LVP) observed no toggle at the callout of interest. Anomalous PVC observed from V0 to VDVG. High kV SEM observe MD-MG short caused by OD overcut at 4CPP site. | Shang Yi, Samuel, Xue Yao, Yi Xuan, Vasanth, Raja | Complete | 2022-04-10 |  | 2022-04-25 |  |  | https://amdcloud.sharepoint.com/:p:/r/sites/die/tsmc7/_layouts/15/Doc.aspx?sourcedoc=%7B1649E3EC-9317-43C4-805A-C64D62732B2A%7D&file=CS0026808SG_Milan_CCAR_ACF140.pptx&wdLOR=c1ABB3E66-054F-4C38-ADFB-70B64EB6CCE1&action=edit&mobileredirect=true | 21 | 2022
2 |  | PFA | CS0026512AU | CCAR | Genesis | Scan Delay | Rod Wampler | ACF29 failing for silent data corruption. LVP data found weak/slow transition at cells matching scan diagnostics. SDL found passing sites at the cells at both ends of a net. Nanoprobing at M11 & V10 showed no anomaly. SEM inspection from M10 to M2 showed no anomaly. Further nanoprobing in progress. | Soon Huat, Samuel, Dion | In Progress | [6 empty] | 21 | 2022
3 |  | PFA | CS0026793SG | NPI | Mendocino | YE | SC Chan | Very low yield at Sort for some of the skew wafer failing VDDMEM. X1Y13 unit showed anomaly at V11 and FIB cut shows slight delamination at M3-M6. Further top down deprocessing in progress. X6Y24 unit deprocessing to M12. | Qi Soon, David Lum,Bernice, Jingwen, Dion | In Progress | [6 empty] | 21 | 2022
4 |  | PFA | Incoming | TSMC YIELD | Oberon Plus | CA | Quek, Victor | OBR+ CPU Vmin issue. Different PerfROs within the same die showing CPO speed variations as it gets further from wafer edge. Construction Analysis at IRO0, IRO9, IRO10 in the RO macros. Nanoprobing showed low ID. Comparison of X-cut PMOS at IRO0 shows Bad gate is ~4nm taller than Good gate. TEM analysis of single MG lamellas and single MD lamellas in progress. Both NMOS and PMOS fins showed high variations in Fin Width. In average, all bad fins are slightly smaller than the good PMOS/NMOS. Further TEM analysis on other lamella in progress. | Dion, Mun Yee, David Lum, Samuel | In Progress | [5 empty] | https://amdcloud.sharepoint.com/:p:/r/sites/die/tsmc6/oberon%20plus/CS0026785SG_OberonPlus_CPU_Vmin_RO_Construction_Analysis.pptx?d=w3c9b7c555da94c2f9c2a98955bfbdbc2&csf=1&web=1&e=0rpS3H | 21 | 2022
5 |  | PFA | CS0026784SG | REL | Raphael | Scan Logic | Habib | T8V3520002071403_ID3 fails to scan logic. High res PEM & CTP site observed on CCD0 core3. SEM inspection ongoing at V0. | Wei Jie, Xue Yao, Gopi, Vasanth, Chiew Yu, Kaihui, Lei Lei, Lito, Kevin | In Progress | 2022-04-09 | 2022-04-27 |  |  |  | https://amdcloud.sharepoint.com/:p:/r/sites/die/tsmc5/Raphael/CS0026784SG_RPL_Scan.pptx?d=w9ac5fe34949b414a9b4580ce647bcb0a&csf=1&web=1&e=ERSnLh | 21 | 2022
6 |  | PFA | CS0026783SG | REL | Raphael | Scan Logic | Habib | T8V3520002061003_ID81 fails to scan logic on CCD1 (U8A3330003211203). Low res PEM & CTP site observed on CCD1 core7 callout. High res PEM site observed at CCD1 core7 callout. Nanoprobing at M1 shows no anomaly. SEM/PVC at M1 in progress. | Jingwen, Shang Yi, Dion, Gopi, Vasanth, Lei Lei, Kevin | In Progress | 2022-04-07 |  | 2022-04-28 |  |  | https://amdcloud.sharepoint.com/:p:/r/sites/die/tsmc5/Raphael/CS0026783SG_RPL_scanT8V3520002061003_ID81.pptx?d=w3cbc1f29dbac46fcbadc65d019bd787a&csf=1&web=1&e=BBe000 | 21 | 2022
7 |  | PFA | CS0026791SG | CCAR | Oberon Plus | Scan Logic | KokChoon | EVT47 fails logic grossly. CSAM, CT & LSM shows no anomaly. PEM shows abnormal site at derom2. LVP shows abnormal propagation to the WL driver. SEM inspection at V2. | Xue Yao, Yinzhe, Lito, KaiHui, Jin-Jie, YiXuan, LeiLei | In Progress | 2022-04-17 |  |  | 2022-04-29 |  | https://amdcloud.sharepoint.com/:p:/r/sites/die/tsmc6/oberon plus/CS0026791SG_OBRP_Scan_CCX_CCAR.pptx?d=w4ead25b36b404f8c9cf07bd6bca5ae7e&csf=1&web=1&e=ZNPPei | 21 | 2022
8 |  | PFA | CS0026624SG | TSMC YIELD | Stones | YE | Abdullah | Internal--00534 YE Signal Via3. U8A307.00 Wfr6 X35 Y12. Fail at /cx0/l3x/l3sc2/ l3scClone_SLM/l3s0/ ctl/lci/vsb/vict/ body/n1452_CDR3. Nanoprobing at V2 shows slightly higher resistance in PMOS area. VDVG nanoprobing next. | Qi Soon, Samuel, Yin Zhe,David Lum | In Progress | [6 empty] | 21 | 2022
9 |  | PFA | CS0026815SG | CCAR | Genesis | Scan Logic | Yadana | M0UU10021040704 (ACF99) fails scan delay. High res SDL showed multiple passing & failing sites along the callout nets . LVP showed abnormal toggle on the output of one of the callout net. Nanoprobing at Via 5 at the callout nets showed marginal difference in resistance compare to reference. Further probing is planned at M2 /Via1 again at the traces to validate the marginal resistance seen at M5. | Hock bee, Samuel,Yinzhe, Soon-huat, Xue Yao, Gopi, Yi Xuan, Winson, Chiew Yu, Raja, Kaihui, Lei Lei | In Progress | 2022-04-19 |  | 2022-04-30 |  |  | https://amdcloud.sharepoint.com/:p:/r/sites/die/tsmc7/Genesis/CS0026815SG_Milan_CCAR_ACF99.pptx?d=wecf461a3ac274ff9b2f09183425f7c30&csf=1&web=1&e=zVduFn | 21 | 2022
10 |  | PFA | FA0026750SG | CCAR | Rembrandt | PS Short | Ong, HoShzeng | Lenovo Compal KS Customer return PS short failure (FA#26750-APU1 & APU2)Active damage at CSAM anomaly location was observed in both units. SEM/PVC at M0 in progress. | Wai Kit, Jingwen, Wei Jie | In Progress | [6 empty] | 21 | 2022
11 |  | PFA | CS0026774SG | NPI | Navi33 | BIST | Karthikeyan Inbanathan | T8W2850007151601 mbist fail. High res PEM also observed abnormal sites at bitmap location and nearby sites. Abnormal PEM site observed at WL and its control. Probing at Via0 next. | Shangyi, Hock bee, Haoran, Jin Jie, Gopi Lito | on hold tool | 2022-04-01 |  | 2022-04-13 |  |  | https://amdcloud.sharepoint.com/:p:/r/sites/die/tsmc6/Navi33/CS0026774SG_NV33_ERA2%20T96_bist.pptx?d=w289d9f0ce0054e97a32b5be6f76a01c2&csf=1&web=1&e=mpNtHw | 21 | 2022
12 |  | PFA | CS0026557AU | NPI | Genesis x | BIST | Pawan Kulkarni | High yield loss at the VMAX3 condition and is driven by process and write limitation. Need CTP to understand if there is any design sensitivity. Failing macro identified with test fail log. CTP in the failing macro on the X3D die of CCD6 at 700mV showed a failing site in a bitcell. No abnormal PEM sites. | Hock Bee, Arun karunanithi | In Progress | [6 empty] | 21 | 2022
13 |  | PFA | CS0026800SG | CCAR | OBP | BIST | Koh Hui Ping | MBIST posthr_sms_pmin fail at both 85C and 25C. Delayering in progress. Unit at M3. | Yinzhe, Shang Yi, Lei Lei | In Progress |  |  |  | 2022-04-12 |  |  | 21 | 2022
14 |  | PFA | CS0026854SG | TSMC YIELD | Xilinx ZU9EG | Bitmap | Xiao Zhigang | AECG N16 product yield drop in Dec. Direct PFA on PHA185.00 Wafer5 X09 Y00, unit failed 2 partial frame line. SEM inspection at 1100um M3 shows no gross anomaly. Probing at M3 done, FIB CE required for further isolation. | Xue Yao, Lito, Samuel, Dion | In Progress |  |  |  | 2022-04-07 |  |  | 21 | 2022
15 |  | PFA | CS0026857SG | TSMC YIELD | Xilinx ZU9EG | Bitmap | Xiao Zhigang | Direct PFA on PHA185.00 Wafer 18 X15 Y5 Single Bit. Unit is at M2. In queue for nanoprobing. | Wei Jie | In Progress | [6 empty] | 21 | 2022
16 |  | PFA | Incoming | REL | Xilinx | CA | Gunawardana, Magdeliza | Xilinx FA2022-0072 BI HTOL 24hrs SB Fail. Dark V1 PVC observed and resistive IV curve confirmed by Xilinx FA team, thus TEM/EDS analysis is requested. In queue for TEM prep | Dion | In Progress | [6 empty] | 21 | 2022
17 |  | PFA | Incoming | CCAR | Xilinx | TEM | Zhi hao, Ko | RMA1627374. Lutram (N28 automotive) failure leaky gate. High kV BSE shows MDMG short due to gate scratch. SEM EDS shows abnormal Al accumulation. In queue for TEM prep. | Xue Yao | In Progress | [6 empty] | 21 | 2022
18 |  | PFA | Incoming | CCAR | Xilinx | TEM | Zhi hao, Ko | RMA1627972. Field Failure N28.BSE imagigng shows M1 shorted to VDD. SEM EDS shows a patch of copper at shorting location. In queue for TEM prep. | Xue Yao | In Progress | [6 empty] | 21 | 2022
19 |  | PFA | CS0026340SG | Construction | M1-Pro | Construction | Srividhya | Construction analysis for latest Apple M1-Pro Chip. Initial cross section showed some key differences compared to AMD 5nm Hammerhead. M1 Pro has 18 Metal layers and 4 thick metal lines. Pending further inputs from design on areas of interest. | Munyee, Bernice | In Progress |  |  |  | 2021-08-20 |  |  | 21 | 2022
20 |  | PFA | CS0026341SG | Construction | Intel i9 | Construction | Srividhya | Construction analysis for latest Intel Alderlake Chip. Initial cross section showed some key differences compared to AMD 5nm Hammerhead. It has 17 Metal layers, no Aluminum layer. First RDL layer is 5um thick. M15 and M14 images are taken at some area of interest, M13 to VDVG at Location2 completed. Further deprocessing in progress. | Munyee, Bernice, Aaron, Jingwen | In Progress | [6 empty] | 21 | 2022
21 | [16 empty] | 21 | 2022
22 | [16 empty] | 21 | 2022
23 | [16 empty] | 21 | 2022
24 | [16 empty] | 21 | 2022
25 | [16 empty] | 21 | 2022
26 | [16 empty] | 21 | 2022
27 | [16 empty] | 21 | 2022
28 | [16 empty] | 21 | 2022
29 | [16 empty] | 21 | 2022
30 |  | FI | CS0026929SG | CCAR | Genesis | Scan Chain | Richard Cumpio | Fails chain at room and logic at hot. Unit submitted. | Jin Jie | In Progress | 2022-05-18 | [5 empty] | 21 | 2022
31 |  | FI | CS0026714SG | CCAR | Genesis | Scan Chain | Yadana | 9KD0110O10393 fails bist. Delidding completed. Unit is unable to fail to reported failing macro ID, and no abnormal PEM at the reported failing macro. Unit is subsequently tested in difference test conditions but unable to replicate the failure. Discussion on-going. | Winson, Vasanth, Jin Jie, Raja | On Hold-External | 2022-03-19 | 2022-03-24 |  |  |  |  | 21 | 2022
32 |  | FI | CS0026790SG | REL | Raphael | JTAG | Habib | ID#9 and ID#22 failing JTAG and not able to boot. ID#22 shows crack in CCD1. Found ID#9 not able to boot up to expected 0x40 stucked at 0x10, extra mission was observed from "dcn_phy_t" | Raja, Jin Jie | On Hold-External | 2022-04-18 | [5 empty] | 21 | 2022
33 |  | FI | CS0026549SG | TSMC YIELD | Mero | PLL | Calvin | DDR PLL fails. Abnormal PEM site detected at Low Res on reject. Units polished and proceeding with High Res PEM analysis. Observed high res PEM anomaly. Pending feedback from design. | Gopi, Vasanth, Chiew Yu, Kaihui, Lei Lei | On Hold-External | 2022-03-22 | 2022-04-22 |  |  |  | https://amdcloud.sharepoint.com/:p:/r/sites/die/tsmc7/Mero/CS0026549SG_Mero_PLL.pptx?d=w281c2ab595014af897f513b99b33e269&csf=1&web=1&e=XmOMEg | 21 | 2022
34 |  | FI | CS0026813SG | TSMC YIELD | Mero | Alarm | KC | AVFS alarm fail at 40C, Low resolution Laser rasterisation experiments observed abnormal emission site. Sample preparation in progress for high resolution FI | Gopi, Vasanth | In Progress | 2022-04-30 | [5 empty] | 21 | 2022
35 |  | FI | CS0026805SG | REL | Raphael | BIST | Habib | Unit#12. Pending bitmap data available. |  | In Queue-Not Accepted | [6 empty] | 21 | 2022
36 |  | FI | CS0026811SG | REL | Raphael | Scan Chain | Habib | Unit#94. Pending debug data provided. |  | In Queue-Not Accepted | [6 empty] | 21 | 2022
37 |  | FI | CS0026938SG | TSMC YIELD | Oberon Plus | Scan Logic | Huai Seng | Net repeater. No anomaly observed at low and hgh res PEM. | Hao Ran, Chiew Yu, Kaihui | In Progress | 2022-05-04 | [5 empty] | 21 | 2022
38 |  | FI | CS0026506SG | REL | Vermeer | Crest | Suhail | 1 PS/Continuity passing units submitted to FA to do thermal & photon emission with VPULSE technique to look out for abnormal sites matching AP stringer signature using Crest patterns. This is a follow up request for the AP stringer experiment. Thermal mapping was completed and interim report sent out. To check the same behaviour on non-stack CCD. Pending Tester & hardware due to other Milan-X jobs in progress | Gopi, Venkat | On Hold - Tester | 2021-01-26 | 2021-01-28 |  |  |  | https://amdcloud.sharepoint.com/:p:/r/sites/die/tsmc7/Genesis/CS0026506SG_MILANX_SP3_AP_Stringer.pptx?d=w4e3dc78f92364d358b2c87a79619ae30&csf=1&web=1&e=0gAHci | 21 | 2022
39 |  | FI | CS0026828SG | Project | Raphael | Other | Ding Feng | Thermal map of SLT workload. Thermal mapping analysis is in done with Mprime, VMadddog11, Vmadddog6 and Stressapp workload. Report sent and pending for requestor's feedback. Requestor added 3 more workloads for thermal mapping and data collected. Report sent and pendig for requestor's feedback. | Nathan, Kaihui | On Hold-External | 2022-03-18 | 2022-05-18 |  |  |  | https://amdcloud.sharepoint.com/:p:/r/sites/die/tsmc5/Raphael/CS0026828SG_Raphael_ThermalMapping.pptx?d=wfddb841b2aea4d5b9f2283d135cb901d&csf=1&web=1&e=uUVAnn | 21 | 2022
40 |  | FI | CS0026261SG | TSMC YIELD | Navi 24 | Scan Delay | John Placido | T8S9420005050603 fails scan delay. SDL observed sites within a scan flop. No PEM site observed at same place. In queue for high resolution VLP. |  | In Queue - Tester | [6 empty] | 21 | 2022
41 |  | FI | CS0026552SG | REL | Navi 24 | DDR | Suryanarayana, Kalaga | As part the system level qualification of a high performance graphics card that uses Navi24,ATE detected G6 loopback fail at 18 and 16G. Low res emission observed abnormal emission on the clock tree from reported failing PHY. | Jin Jie | In Progress | 2022-05-06 | [5 empty] | 21 | 2022
42 | [16 empty] | 21 | 2022
43 | [16 empty] | 21 | 2022
44 | [16 empty] | 21 | 2022
45 | [16 empty] | 21 | 2022
46 | [16 empty] | 21 | 2022
47 |  | PFA | CS0026927SG | NPI | Phoenix | Memory Training | Allan Parker | PHX 1st Si Memory Training failures. Unit A. Extensive Nanoprobing of PDBias (Ndacout) to Vss was carried out at Ncap to Vss at M7 and Via6 (reconfirmed). Resistive short of between PDBias (Ndacout) to Vss was observed of 350ohms. | Soon Huat, Chea Wei, Hock Bee, Jing Wen, Wee Siang, Samuel Wei,David Lum | Complete |  |  |  | 2022-04-24 |  | https://amdcloud.sharepoint.com/:p:/r/sites/die/tsmc5/Raphael/PHOENIX%201ST%20SI%20MEMORY%20TRAINING%20ISSUE%E2%80%8B%20SGPDA%20REPORT.pptx?d=w36f764afd3ca48e9b31c5ae050bdbe50&csf=1&web=1&e=6JSGwv | 21 | 2022
48 |  | PFA | CS0026947SG | NPI | Phoenix | Memory Training | Allan Parker | PHX 1st Si Memory Training failures. Unit B. Extensive Nanoprobing of PDBias (Ndacout) to Vss was carried out at Ncap to Vss at Via2. All Txpdbias and TxBias are shorted to VSS at 4 Red Boxes drivers (area1-4 furthest away from ncap), 2 other TxpdData and TxData gates are normal in the Red boxes. In other drivers (area5-6), txpdbias, txpddata, txdata and txbias gates are normal. | Soon Huat, Chea Wei, Hock Bee, Jing Wen, Wee Siang, Samuel Wei,David Lum | Complete |  |  |  | 2022-04-24 |  | https://amdcloud.sharepoint.com/:p:/r/sites/die/tsmc5/Raphael/PHOENIX%201ST%20SI%20MEMORY%20TRAINING%20ISSUE%E2%80%8B%20SGPDA%20REPORT.pptx?d=w36f764afd3ca48e9b31c5ae050bdbe50&csf=1&web=1&e=6JSGwv | 21 | 2022
49 |  | PFA | CS0026948SG | NPI | Phoenix | Memory Training | Allan Parker | PHX 1st Si Memory Training failures. Unit C. SEM inspection showed Gate anomaly observed at 4 output drivers furthest away from Ncap at H17 and H16. No gate anomaly in output driver area 5 – 16. No abnormal gate profile observed at other drivers in H17 and H16, and all drivers in DX4/5. | Soon Huat, Chea Wei, Hock Bee, Jing Wen, Wee Siang, Samuel Wei,David Lum | Complete |  |  |  | 2022-04-24 |  | https://amdcloud.sharepoint.com/:p:/r/sites/die/tsmc5/Raphael/PHOENIX%201ST%20SI%20MEMORY%20TRAINING%20ISSUE%E2%80%8B%20SGPDA%20REPORT.pptx?d=w36f764afd3ca48e9b31c5ae050bdbe50&csf=1&web=1&e=6JSGwv | 21 | 2022
50 |  | PFA | CS0026949SG | NPI | Phoenix | Memory Training | Allan Parker | PHX 1st Si Memory Training failures. Unit D. SEM inspection showed similar gate anomaly. SEM EDX confirmed gate anomaly and no foreign element observed. Drawn Gate CD: 6nm. SEM gate CD measurement at abnormal location: 17-21nm. TEM confirmed abnormal MG profile, causing MG to MD short. | Soon Huat, Chea Wei, Hock Bee, Jing Wen, Wee Siang, Samuel Wei,David Lum | Complete |  |  |  | 2022-04-24 |  | https://amdcloud.sharepoint.com/:p:/r/sites/die/tsmc5/Raphael/PHOENIX%201ST%20SI%20MEMORY%20TRAINING%20ISSUE%E2%80%8B%20SGPDA%20REPORT.pptx?d=w36f764afd3ca48e9b31c5ae050bdbe50&csf=1&web=1&e=6JSGwv | 21 | 2022
51 |  | PFA | CS0026950SG | NPI | Phoenix | Memory Training | Allan Parker | PHX 1st Si Memory Training failures. Unit E. Extensive nanoprobing at Via2 shows TxpdBias all shorted to VSS at area 1 – 4. No anomaly at area 5 – 8. | Soon Huat, Chea Wei, Hock Bee, Jing Wen, Wee Siang, Samuel Wei,David Lum | Complete |  |  |  | 2022-04-24 |  | https://amdcloud.sharepoint.com/:p:/r/sites/die/tsmc5/Raphael/PHOENIX%201ST%20SI%20MEMORY%20TRAINING%20ISSUE%E2%80%8B%20SGPDA%20REPORT.pptx?d=w36f764afd3ca48e9b31c5ae050bdbe50&csf=1&web=1&e=6JSGwv | 21 | 2022
52 |  | PFA | CS0026924SG | REL | Stones | BIST | Suhail | ERA/ELFR MBIST SB VAMX hot fail at L3DAT on CCD0. Probing show low drive on UPD with asymmetric behavior. TEM found small SiP. | Chea Wei, Dion, Wenhao, Mun yee | Complete |  |  |  | 2022-05-08 |  | https://amdcloud.sharepoint.com/:p:/r/sites/die/tsmc5/Stones/CS0026924SG_Genoa_L3_BIST_SB_Vmax_U5.pptx?d=wa1bee32f1b9e4fbf9fdf494ce52cc2cc&csf=1&web=1 | 21 | 2022
53 |  | PFA | CS0026451SG | TSMC YIELD | Oberon Plus | Scan Delay | Adi Rai | 31797-Internal-00570. TFTY23TF16092303 fails CCX net repeater. No anomaly shown in CSAM and optical inspection. No PEM site shown at net of interest (ct0/p_abuf). 9 extra PEM sites detected (high res). Nanoprobing at VDVG shows abnormal PMOS transistor characteristics. TEM analysis reveals small SiGe at net repeater. | Wei Jie, Wee Siang, Munyee,David Lum, Samuel,Kai Hui, Vasanth, Gopi, Winson, Chiew Yu | Complete | 2022-01-02 |  | 2022-02-09 | 2022-02-10 |  | https://amdcloud.sharepoint.com/:p:/r/sites/die/tsmc6/oberon%20plus/CS0026451SG_OBP_CCX_net_repeater_fail.pptx | 21 | 2022
54 |  | PFA | CS0026928SG | TSMC YIELD | Oberon Plus | CA | Quek, Victor | OBR+ CPU Vmin issue. Different PerfROs within the same die showing CPO speed variations as it gets further from wafer edge. Construction Analysis at IRO0, IRO9, IRO10 in the RO macros. 1st unit cleaved into two to delayer separately. Nanoprobing showed low ID. Comparison of X-cut PMOS at IRO0 shows Bad gate is ~4nm taller than Good gate. TEM analysis showed both NMOS and PMOS fins showed high variations in Fin Width. In average, all bad fins are slightly smaller than the good PMOS/NMOS. | Dion, Mun Yee, David Lum, Samuel | Complete | [5 empty] | https://amdcloud.sharepoint.com/:p:/r/sites/die/tsmc6/oberon%20plus/CS0026785SG_OberonPlus_CPU_Vmin_RO_Construction_Analysis.pptx?d=w3c9b7c555da94c2f9c2a98955bfbdbc2&csf=1&web=1&e=0rpS3H | 21 | 2022
55 |  | PFA | CS0026654SG | TSMC YIELD | Mero | BIST | Muthu | SLT VCN fails with strong correlation of the VCN fails repaired at sort. Current hypothesis is repair is fine in ATE but not taking effect in SLT. Units are temperature sensitive.VDVG probing in progress. Nanoprobing, cafm and high KV no anomaly. | Yinzhe, Qi Soon | Complete |  |  |  | 2022-03-01 |  | https://amdcloud.sharepoint.com/:p:/r/sites/die/tsmc7/Mero/CS0026654SG_Mero_VCN_BIST.pptx?d=w010924d8e53b4a47bb75507b3aa7da19&csf=1&web=1&e=dgBG9v | 21 | 2022
0 |  | PFA | CS0026887SG | REL | Stones | BIST | Suhail | ERA5 MBIST SB VAMX fail. 1 DB at L3DAT and 1 SB at L2DAT. Deprocessing in progress. | Chea Wei, Dion, ShangYi, Mun Yee, Raja | In Progress |  |  |  | 2022-05-18 |  |  | 22 | 2022
1 |  | PFA | CS0026784SG | REL | Raphael | Scan Logic | Habib | T8V3520002071403_ID3 fails to scan logic. High res PEM & CTP site observed on CCD0 core3. No anomaly at metal layers. Delayering to VDVG. | Wei Jie, Yinzhe, Dion, Hock Bee, Chea Wei, Jingwen, Soon Huat, Xue Yao, Gopi, Vasanth, Chiew Yu, Kaihui, Lei Lei, Lito, Kevin | In Progress | 2022-04-09 | 2022-04-27 |  |  |  | https://amdcloud.sharepoint.com/:p:/r/sites/die/tsmc5/Raphael/CS0026784SG_RPL_Scan.pptx?d=w9ac5fe34949b414a9b4580ce647bcb0a&csf=1&web=1&e=ERSnLh | 22 | 2022
2 |  | PFA | CS0026783SG | REL | Raphael | Scan Logic | Habib | T8V3520002061003_ID81 fails to scan logic on CCD1 (U8A3330003211203). High res PEM site observed at CCD1 core7 callout. Nanoprobing at V0 in progress. | Jingwen, Shang Yi, Dion, Gopi, Vasanth, Lei Lei, Kevin | In Progress | 2022-04-07 |  | 2022-04-28 |  |  | https://amdcloud.sharepoint.com/:p:/r/sites/die/tsmc5/Raphael/CS0026783SG_RPL_scanT8V3520002061003_ID81.pptx?d=w3cbc1f29dbac46fcbadc65d019bd787a&csf=1&web=1&e=BBe000 | 22 | 2022
3 |  | PFA | CS0026512AU | CCAR | Genesis | Scan Delay | Rod Wampler | ACF29 failing for silent data corruption. LVP data found weak/slow transition at cells matching scan diagnostics. SDL found passing sites at the cells at both ends of a net. Nanoprobing at M11 & V10 showed no anomaly. SEM inspection from M10 to M2 showed no anomaly. Further nanoprobing in progress. | Soon Huat, Samuel, Dion | In Progress | [6 empty] | 22 | 2022
4 |  | PFA | CS0026793SG | NPI | Mendocino | YE | SC Chan | Very low yield at Sort for some of the skew wafer failing VDDMEM. X1Y13 unit showed anomaly at V11 and FIB cut shows slight delamination at M3-M6. Further top down deprocessing in progress. X6Y24 unit deprocessing to M9. | Qi Soon, David Lum, Bernice, Jingwen, Dion, xueyao, munyee | In Progress | [6 empty] | 22 | 2022
5 |  | PFA | CS0026959SG | TSMC YIELD | Oberon Plus | CA | Quek, Victor | OBR+ CPU Vmin issue. Different PerfROs within the same die showing CPO speed variations as it gets further from wafer edge. Construction Analysis at IRO0, IRO9, IRO10 in the RO macros. Nanoprobing showed low ID. Comparison of X-cut PMOS at IRO0 shows Bad gate is ~4nm taller than Good gate. Both NMOS and PMOS fins showed high variations in Fin Width. In average, all bad fins are slightly smaller than the good PMOS/NMOS. Further TEM analysis on other lamella in progress. | Dion, Mun Yee, David Lum, Samuel | In Progress | [5 empty] | https://amdcloud.sharepoint.com/:p:/r/sites/die/tsmc6/oberon%20plus/CS0026785SG_OberonPlus_CPU_Vmin_RO_Construction_Analysis.pptx?d=w3c9b7c555da94c2f9c2a98955bfbdbc2&csf=1&web=1&e=0rpS3H | 22 | 2022
6 |  | PFA | CS0026624SG | TSMC YIELD | Stones | YE | Abdullah | Internal--00534 YE Signal Via3. U8A307.00 Wfr6 X35 Y12. Fail at /cx0/l3x/l3sc2/ l3scClone_SLM/l3s0/ ctl/lci/vsb/vict/ body/n1452_CDR3. Nanoprobing at V2 shows slightly higher resistance in PMOS area. VDVG nanoprobing next. | Qi Soon, Samuel, Yin Zhe,David Lum | In Progress | [6 empty] | 22 | 2022
7 |  | PFA | CS0026815SG | CCAR | Genesis | Scan Logic | Yadana | M0UU10021040704 (ACF99) fails scan delay. High res SDL showed multiple passing & failing sites along the callout nets . LVP showed abnormal toggle on the output of one of the callout net. Delayering in progress | Hock bee, Samuel,Yinzhe, Soon-huat, Xue Yao, Gopi, Yi Xuan, Winson, Chiew Yu, Raja, Kaihui, Lei Lei | In Progress | 2022-04-19 |  | 2022-04-30 |  |  | https://amdcloud.sharepoint.com/:p:/r/sites/die/tsmc7/Genesis/CS0026815SG_Milan_CCAR_ACF99.pptx?d=wecf461a3ac274ff9b2f09183425f7c30&csf=1&web=1&e=zVduFn | 22 | 2022
8 |  | PFA | FA0026750SG | CCAR | Rembrandt | PS Short | Ong, HoShzeng | Lenovo Compal KS Customer return PS short failure (FA#26750-APU1 & APU2)Active damage at CSAM anomaly location was observed in both units. SEM/PVC at M0 in progress. | Jingwen, Wei Jie, Wai Kit | In Progress | [6 empty] | 22 | 2022
9 |  | PFA | CS0026774SG | NPI | Navi33 | BIST | Karthikeyan Inbanathan | T8W2850007151601 mbist fail. High res PEM also observed abnormal sites at bitmap location and nearby sites. Abnormal PEM site observed at WL and its control. Probing at Via0 next. | Shangyi, Hock bee, Haoran, Jin Jie, Gopi Lito | on hold tool | 2022-04-01 |  | 2022-04-13 |  |  | https://amdcloud.sharepoint.com/:p:/r/sites/die/tsmc6/Navi33/CS0026774SG_NV33_ERA2%20T96_bist.pptx?d=w289d9f0ce0054e97a32b5be6f76a01c2&csf=1&web=1&e=mpNtHw | 22 | 2022
10 |  | PFA | CS0026557AU | NPI | Genesis x | BIST | Pawan Kulkarni | High yield loss at the VMAX3 condition and is driven by process and write limitation. Need CTP to understand if there is any design sensitivity. Failing macro identified with test fail log. CTP in the failing macro on the X3D die of CCD6 at 700mV showed a failing site in a bitcell. No abnormal PEM sites. Removal of CCD in progress | Hock Bee, Arun karunanithi | In Progress | [6 empty] | 22 | 2022
11 |  | PFA | CS0026800SG | CCAR | OBP | BIST | Koh Hui Ping | MBIST posthr_sms_pmin fail at both 85C and 25C. Delayering in progress. Unit at M2. | Yinzhe, Shang Yi, Lei Lei | In Progress |  |  |  | 2022-04-12 |  |  | 22 | 2022
12 |  | PFA | CS0026961SG | TSMC YIELD | Xilinx S80 | Bitmap | Xiao Zhigang | Direct PFA on SB fail. W9 X11 Y6. Deprocessing at M17. | Xue Yao, Lei Lei | In Progress | [6 empty] | 22 | 2022
13 |  | PFA | CS0026854SG | TSMC YIELD | Xilinx ZU9EG | Bitmap | Xiao Zhigang | AECG N16 product yield drop in Dec. Direct PFA on PHA185.00 Wafer5 X09 Y00, unit failed 2 partial frame line. SEM inspection at 1100um M3 shows no gross anomaly. Probing at M3 done, FIB CE required for further isolation. | Xue Yao, Lito, Samuel, Dion | In Progress |  |  |  | 2022-04-07 |  |  | 22 | 2022
14 |  | PFA | CS0026857SG | TSMC YIELD | Xilinx ZU9EG | Bitmap | Xiao Zhigang | Direct PFA on PHA185.00 Wafer 18 X15 Y5 Single Bit. Unit is at M2. In queue for nanoprobing. | Wei Jie | In Progress | [6 empty] | 22 | 2022
15 |  | PFA | CS0026960SG | REL | Xilinx | TEM | Zhi hao, Ko | FA2022-0061. Rel EFR N7 M1 bridging observed. Pending TEM prep. |  | On Hold-Analyst | [6 empty] | 22 | 2022
16 |  | PFA | CS0026958SG | REL | Xilinx | TEM | Gunawardana, Magdeliza | Xilinx FA2022-0072 BI HTOL 24hrs SB Fail. Dark V1 PVC observed and resistive IV curve confirmed by Xilinx FA team, thus TEM/EDS analysis is requested. In queue for TEM prep | Dion, Soon Huat | In Progress | [6 empty] | 22 | 2022
17 |  | PFA | CS0026340SG | Construction | M1-Pro | Construction | Srividhya | Construction analysis for latest Apple M1-Pro Chip. Initial cross section showed some key differences compared to AMD 5nm Hammerhead. M1 Pro has 18 Metal layers and 4 thick metal lines. Pending further inputs from design on areas of interest. | Munyee, Bernice | In Progress |  |  |  | 2021-08-20 |  |  | 22 | 2022
18 |  | PFA | CS0026341SG | Construction | Intel i9 | Construction | Srividhya | Construction analysis for latest Intel Alderlake Chip. Initial cross section showed some key differences compared to AMD 5nm Hammerhead. It has 17 Metal layers, no Aluminum layer. First RDL layer is 5um thick. M15 and M14 images are taken at some area of interest, M13 to VDVG at Location2 completed. Further deprocessing in progress. | Munyee, Bernice, Aaron, Jingwen | In Progress | [6 empty] | 22 | 2022
19 | [16 empty] | 22 | 2022
20 | [16 empty] | 22 | 2022
21 | [16 empty] | 22 | 2022
22 | [16 empty] | 22 | 2022
23 | [16 empty] | 22 | 2022
24 | [16 empty] | 22 | 2022
25 | [16 empty] | 22 | 2022
26 | [16 empty] | 22 | 2022
27 | [16 empty] | 22 | 2022
28 |  | FI | CS0026943SG | REL | Stones | BIST | Suhail | ERA5 T48 Pmin/Vmax3 fail. Failing to CCD3 (U8A5360004391803) subid 4,12,20,28 to same 16 columns across 4 instances. Low res emission showed abnormal site in logic and low res CTP showed pass site in same location. Polishing in progress | Gopi, Yi Xuan, Winson, Chiew Yu, Raja, Kaihui, Lei Lei | In Progress | 2022-05-21 | [5 empty] | 22 | 2022
29 |  | FI | CS0026963SG | CCAR | Genesis | Scan Delay | Richard Cumpio | The unit is a FARM Failing part that undergone stress. Low res FI in progress | Jin Jie | In Progress | 2022-05-25 | [5 empty] | 22 | 2022
30 |  | FI | CS0026929SG | CCAR | Genesis | Scan Chain | Richard Cumpio | Fails chain at room and logic at hot. Unit submitted. Low res emission observed gross emission site. | Jin Jie, Lito | In Progress | 2022-05-18 | [5 empty] | 22 | 2022
31 |  | FI | CS0026962SG | REL | Stones | Scan Logic | Suhail | T8V0240024050703 fails gross to scanlogic intest9. |  | In Queue - Tester | [6 empty] | 22 | 2022
32 |  | FI | CS0026979SG | REL | Stones | Scan Logic | Suhail | T8V0240020020603 fails gross to scanlogic intest9. |  | In Queue - Tester | [6 empty] | 22 | 2022
33 |  | FI | CS0026978SG | REL | Stones | Scan Logic | Suhail | T8V0240021160403 fails to 3 locations in 2 CCDs. Poor score for CCD8 and pending diag for CCD1/smu_twix_ccxsec_ccd_t_pnr |  | In Queue - Tester | [6 empty] | 22 | 2022
34 |  | FI | CS0026790SG | REL | Raphael | JTAG | Habib | ID#9 and ID#22 failing JTAG and not able to boot. ID#22 shows crack in CCD1. Found ID#9 not able to boot up to expected 0x40 stucked at 0x10, extra mission was observed from "dcn_phy_t" | Raja, Jin Jie | On Hold-External | 2022-04-18 | [5 empty] | 22 | 2022
35 |  | FI | CS0026549SG | TSMC YIELD | Mero | PLL | Calvin | DDR PLL fails. Abnormal PEM site detected at Low Res on reject. Units polished and proceeding with High Res PEM analysis. Observed high res PEM anomaly. Pending feedback from design. | Gopi, Vasanth, Chiew Yu, Kaihui, Lei Lei | On Hold-External | 2022-03-22 | 2022-04-22 |  |  |  | https://amdcloud.sharepoint.com/:p:/r/sites/die/tsmc7/Mero/CS0026549SG_Mero_PLL.pptx?d=w281c2ab595014af897f513b99b33e269&csf=1&web=1&e=XmOMEg | 22 | 2022
36 |  | FI | CS0026813SG | TSMC YIELD | Mero | Alarm | KC | AVFS alarm fail at 40C, Low resolution Laser rasterisation experiments observed abnormal emission site. Unit experienced thermal runway. Report writing in progress | Gopi, Vasanth | In Progress | 2022-04-30 | [5 empty] | 22 | 2022
37 |  | FI | CS0026805SG | REL | Raphael | BIST | Habib | Unit#12. Pending bitmap data available. |  | In Queue-Not Accepted | [6 empty] | 22 | 2022
38 |  | FI | CS0026811SG | REL | Raphael | Scan Chain | Habib | Unit#94. Pending debug data provided. |  | In Queue-Not Accepted | [6 empty] | 22 | 2022
39 |  | FI | CS0026938SG | TSMC YIELD | Oberon Plus | Scan Logic | Huai Seng | Net repeater. No anomaly observed at low and high res PEM. | Hao Ran, Chiew Yu, Kaihui | In Progress | 2022-05-04 | [5 empty] | 22 | 2022
40 |  | FI | CS0026506SG | REL | Vermeer | Crest | Suhail | 1 PS/Continuity passing units submitted to FA to do thermal & photon emission with VPULSE technique to look out for abnormal sites matching AP stringer signature using Crest patterns. This is a follow up request for the AP stringer experiment. Thermal mapping was completed and interim report sent out. To check the same behaviour on non-stack CCD. Pending Tester & hardware due to other Milan-X jobs in progress | Gopi, Venkat | On Hold - Tester | 2021-01-26 | 2021-01-28 |  |  |  | https://amdcloud.sharepoint.com/:p:/r/sites/die/tsmc7/Genesis/CS0026506SG_MILANX_SP3_AP_Stringer.pptx?d=w4e3dc78f92364d358b2c87a79619ae30&csf=1&web=1&e=0gAHci | 22 | 2022
41 |  | FI | CS0026828SG | Project | Raphael | Other | Ding Feng | Thermal map of SLT workload. Thermal mapping analysis is in done with Mprime, VMadddog11, Vmadddog6 and Stressapp workload. Report sent and pending for requestor's feedback. Requestor added 3 more workloads for thermal mapping and data collected. Report sent and pendig for requestor's feedback. | Nathan, Kaihui | On Hold-External | 2022-03-18 | 2022-05-18 |  |  |  | https://amdcloud.sharepoint.com/:p:/r/sites/die/tsmc5/Raphael/CS0026828SG_Raphael_ThermalMapping.pptx?d=wfddb841b2aea4d5b9f2283d135cb901d&csf=1&web=1&e=uUVAnn | 22 | 2022
42 |  | FI | CS0026261SG | TSMC YIELD | Navi 24 | Scan Delay | John Placido | T8S9420005050603 fails scan delay. SDL observed sites within a scan flop. No PEM site observed at same place. In queue for high resolution VLP. |  | In Queue - Tester | [6 empty] | 22 | 2022
43 |  | FI | CS0026552SG | REL | Navi 24 | DDR | Suryanarayana, Kalaga | As part the system level qualification of a high performance graphics card that uses Navi24,ATE detected G6 loopback fail at 18 and 16G. Low res emission observed abnormal emission on the clock tree from reported failing PHY. | Jin Jie | On Hold-External | 2022-05-06 | [5 empty] | 22 | 2022
44 | [16 empty] | 22 | 2022
45 | [16 empty] | 22 | 2022
46 | [16 empty] | 22 | 2022
47 | [16 empty] | 22 | 2022
48 | [16 empty] | 22 | 2022
49 |  | PFA | CS0026808SG | CCAR | Genesis | Scan Chain | Yadana | 9JN9586R10033(ACF#140) fails scan chain. Delidding completed. High res emission shows abnormal site in callout.Laser Voltage Probing (LVP) observed no toggle at the callout of interest. Anomalous PVC observed from V0 to VDVG. High kV SEM observe MD-MG short caused by OD overcut at 4CPP site. | Shang Yi, Samuel, Xue Yao, Yi Xuan, Vasanth, Raja | Complete | 2022-04-10 |  | 2022-04-25 |  |  | https://amdcloud.sharepoint.com/:p:/r/sites/die/tsmc7/_layouts/15/Doc.aspx?sourcedoc=%7B1649E3EC-9317-43C4-805A-C64D62732B2A%7D&file=CS0026808SG_Milan_CCAR_ACF140.pptx&wdLOR=c1ABB3E66-054F-4C38-ADFB-70B64EB6CCE1&action=edit&mobileredirect=true | 22 | 2022
50 |  | PFA | CS0026955SG | CCAR | Xilinx | TEM | Zhi hao, Ko | RMA1627374. Lutram (N28 automotive) failure leaky gate. High kV BSE shows MDMG short due to gate scratch. SEM EDS shows abnormal Al accumulation. TEM & EDX show Ti short between CA and deformed MG. | Soon Huat, Wee Siang, Munyee, Xue Yao | Complete |  |  |  | 2022-05-17 |  | https://amdcloud.sharepoint.com/:p:/r/sites/die/TSMC16/Shared Documents/ZU9EG/CS0026955SG AECG RMA1627374 N28 Lutram Failure.pptx?d=wdd52b845ac4346618fcb98491d1ecbc7&csf=1&web=1&e=Yqe75e | 22 | 2022
51 |  | PFA | CS0026954SG | CCAR | Xilinx | TEM | Zhi hao, Ko | RMA1627972. Field Failure N28.BSE imagigng shows M1 shorted to VDD. SEM EDS shows a patch of copper at shorting location. TEM EDX shows copper short with no Ta liner along the short. short path between M1. | Soon Huat, Wee Siang, Munyee, Xue Yao | Complete |  |  |  | 2022-05-17 |  | https://amdcloud.sharepoint.com/:p:/r/sites/die/TSMC16/Shared Documents/ZU9EG/CS0026954SG AECG RMA1627972 N28 Field Failure.pptx?d=w43422a23d9a8485f8cc233459baa0ecd&csf=1&web=1&e=WZe3om | 22 | 2022
52 |  | PFA | CS0026791SG | CCAR | Oberon Plus | Scan Logic | KokChoon | EVT47 fails logic grossly. CSAM, CT & LSM shows no anomaly. PEM shows abnormal site at derom2. LVP shows abnormal propagation to the WL driver. MD-MG short observed at callout, TEM shows gross melt without obvious process defect. | Xue Yao, Munyee, Wee Siang, Yinzhe, Lito, KaiHui, Jin-Jie, YiXuan, LeiLei | Complete | 2022-04-17 |  |  | 2022-04-29 |  | https://amdcloud.sharepoint.com/:p:/r/sites/die/tsmc6/oberon plus/CS0026791SG_OBRP_Scan_CCX_CCAR.pptx?d=w4ead25b36b404f8c9cf07bd6bca5ae7e&csf=1&web=1&e=ZNPPei | 22 | 2022
53 |  | PFA | CS0026840SG | CCAR | Genesis | PS Short | Khine, Yadana | Gibraltar DC Genesis ACF #X2. Package analysis shows bump CSAM anomaly at CCD5. Delamination observed from M12 to V9. SEM EDX shows no foreign element. | Xue Yao, Kit, Raja, XiWen, Aaron | Complete |  |  |  | 2022-05-21 |  | https://amdcloud.sharepoint.com/:p:/r/sites/die/tsmc7/Genesis/CS0026840SG Genesis CCAR Gibraltar DC ACF X2.pptx?d=wb2502e22eed540efabf7e61a6b512c16&csf=1&web=1&e=FNWXc9 | 22 | 2022
54 |  | FI | CS0026714SG | CCAR | Genesis | Scan Chain | Yadana | 9KD0110O10393 fails bist. Delidding completed. Unit is unable to fail to reported failing macro ID, and no abnormal PEM at the reported failing macro. Unit is subsequently tested in difference test conditions but unable to replicate the failure. Job cancelled. | Winson, Vasanth, Jin Jie, Raja | Cancelled | 2022-03-19 | 2022-03-24 |  |  |  |  | 22 | 2022
0 |  | PFA | CS0026887SG | REL | Stones | BIST | Suhail | ERA5 MBIST SB VAMX fail. 1 DB at L3DAT and 1 SB at L2DAT. Via1 probing for L3 and L2 showed no anomaly. VdVg probing in progress for L3 double bits. | Chea Wei, Dion, ShangYi, Mun Yee, Raja | In Progress |  |  |  | 2022-05-18 |  |  | 23 | 2022
1 |  | PFA | CS0026784SG | REL | Raphael | Scan Logic | Habib | T8V3520002071403_ID3 fails to scan logic. High res PEM & CTP site observed on CCD0 core3. No anomaly at metal layers. Unit is at VDVG. High kV SEM in progress. | Wei Jie, Yinzhe, Dion, Hock Bee, Chea Wei, Jingwen, Soon Huat, Xue Yao, Gopi, Vasanth, Chiew Yu, Kaihui, Lei Lei, Lito, Kevin | In Progress | 2022-04-09 | 2022-04-27 |  |  |  | https://amdcloud.sharepoint.com/:p:/r/sites/die/tsmc5/Raphael/CS0026784SG_RPL_Scan.pptx?d=w9ac5fe34949b414a9b4580ce647bcb0a&csf=1&web=1&e=ERSnLh | 23 | 2022
2 |  | PFA | CS0026783SG | REL | Raphael | Scan Logic | Habib | T8V3520002061003_ID81 fails to scan logic on CCD1 (U8A3330003211203). High res PEM site observed at CCD1 core7 callout. Nanoprobing at V0 and VDVG completed. CAFM completed. High kV SEM inspection in progress and unit is in queue for speculative planar. | Jingwen, Shang Yi, Dion, Gopi, Vasanth, Lei Lei, Kevin, Wee Siang, Mun Yee,Chea Wei | In Progress | 2022-04-07 |  | 2022-04-28 |  |  | https://amdcloud.sharepoint.com/:p:/r/sites/die/tsmc5/Raphael/CS0026783SG_RPL_scanT8V3520002061003_ID81.pptx?d=w3cbc1f29dbac46fcbadc65d019bd787a&csf=1&web=1&e=BBe000 | 23 | 2022
3 |  | PFA | CS0026943SG | REL | Stones | BIST | Suhail | ERA5 T48 Pmin/Vmax3 fail. Failing to CCD3 (U8A5360004391803) subid 4,12,20,28 to same 16 columns across 4 instances. High res emission showed abnormal site in logic and high res CTP showed 3 pass site in same logic circuitry. Deprocessing in progress. Unit at M14. | Shang Yi, Samuel, Gopi, Yi Xuan, Winson, Chiew Yu, Raja, Kaihui, Lei Lei | In Progress | 2022-05-21 |  | 2022-05-31 | 2022-06-01 |  | https://amdcloud.sharepoint.com/:p:/r/sites/die/tsmc5/Stones/CS0026943SG_Stones_ERA5_T48H_Bist.pptx?d=w5d4debbcf65f49ed8eb3722b31dc0cc9&csf=1&web=1&e=P0GIZ9 | 23 | 2022
4 |  | PFA | CS0026962SG | REL | Stones | Scan Logic | Suhail | T8V0240024050703 fails gross to scanlogic intest9.Scanning Acoustic Microscopy (CSAM) shows no significant anomaly Low resolution. Photon Emission Microscopy (PEM) shows an abnormal site on the scan diagnostic callout net. PFA to start. | Gopi, Winson, Raja | In Progress | 2022-05-30 |  | 2022-06-01 |  |  | https://amdcloud.sharepoint.com/:p:/r/sites/die/tsmc5/Stones/CS00267962SG_Stones_Scan_T8V0240024050703.pptx?d=w36dd1784a9b947fdbf9f862c9a063bf3&csf=1&web=1&e=1J3udi | 23 | 2022
5 |  | PFA | CS0026512AU | CCAR | Genesis | Scan Delay | Rod Wampler | ACF29 failing for silent data corruption. LVP data found weak/slow transition at cells matching scan diagnostics. SDL found passing sites at the cells at both ends of a net. Nanoprobing at M11 & V10 showed no anomaly. SEM inspection from M10 to M2 showed no anomaly. Further nanoprobing in progress. | Soon Huat, Samuel, Dion | In Progress | [6 empty] | 23 | 2022
6 |  | PFA | CS0026793SG | NPI | Mendocino | YE | SC Chan | Very low yield at Sort for some of the skew wafer failing VDDMEM. X1Y13 unit showed anomaly at V11 and FIB cut shows slight delamination at M3-M6. Further top down deprocessing between M5 to M1 layer. X6Y24 unit deprocessing to M5. | Qi Soon, David Lum, Bernice, Jingwen, Dion, xueyao, munyee | In Progress | [6 empty] | 23 | 2022
7 |  | PFA | CS0026959SG | TSMC YIELD | Oberon Plus | CA | Quek, Victor | OBR+ CPU Vmin issue. Different PerfROs within the same die showing CPO speed variations as it gets further from wafer edge. Construction Analysis at IRO0, IRO9, IRO10 in the RO macros. Nanoprobing showed low ID. Comparison of X-cut PMOS at IRO0 shows Bad gate is ~4nm taller than Good gate. Both NMOS and PMOS fins showed high variations in Fin Width. In average, all bad fins are slightly smaller than the good PMOS/NMOS. Further TEM analysis on other lamella in progress. | Dion, Mun Yee, David Lum, Samuel | In Progress | [5 empty] | https://amdcloud.sharepoint.com/:p:/r/sites/die/tsmc6/oberon%20plus/CS0026785SG_OberonPlus_CPU_Vmin_RO_Construction_Analysis.pptx?d=w3c9b7c555da94c2f9c2a98955bfbdbc2&csf=1&web=1&e=0rpS3H | 23 | 2022
8 |  | PFA | CS0026624SG | TSMC YIELD | Stones | YE | Abdullah | Internal--00534 YE Signal Via3. U8A307.00 Wfr6 X35 Y12. Fail at /cx0/l3x/l3sc2/ l3scClone_SLM/l3s0/ ctl/lci/vsb/vict/ body/n1452_CDR3. Nanoprobing at V2 shows slightly higher resistance in PMOS area. VDVG nanoprobing next. | Qi Soon, Samuel, Yin Zhe,David Lum | In Progress | [6 empty] | 23 | 2022
9 |  | PFA | CS0026815SG | CCAR | Genesis | Scan Logic | Yadana | M0UU10021040704 (ACF99) fails scan delay. High res SDL showed multiple passing & failing sites along the callout nets . LVP showed abnormal toggle on the output of one of the callout net. Pending probing at VDVG | Hock bee, Samuel,Yinzhe, Soon-huat, Xue Yao, Gopi, Yi Xuan, Winson, Chiew Yu, Raja, Kaihui, Lei Lei | In Progress | 2022-04-19 |  | 2022-04-30 |  |  | https://amdcloud.sharepoint.com/:p:/r/sites/die/tsmc7/Genesis/CS0026815SG_Milan_CCAR_ACF99.pptx?d=wecf461a3ac274ff9b2f09183425f7c30&csf=1&web=1&e=zVduFn | 23 | 2022
10 |  | PFA | FA0026750SG | CCAR | Rembrandt | PS Short | Ong, HoShzeng | Lenovo Compal KS Customer return PS short failure (FA#26750-APU1 & APU2)Active damage at CSAM anomaly location was observed in both units. SEM/PVC at M0 in progress. | Jingwen, Wei Jie, Wai Kit | In Progress | [6 empty] | 23 | 2022
11 |  | PFA | CS0026774SG | NPI | Navi33 | BIST | Karthikeyan Inbanathan | T8W2850007151601 mbist fail. High res PEM also observed abnormal sites at bitmap location and nearby sites. Abnormal PEM site observed at WL and its control. Probing at Via0 next. | Shangyi, Hock bee, Haoran, Jin Jie, Gopi Lito | on hold tool | 2022-04-01 |  | 2022-04-13 |  |  | https://amdcloud.sharepoint.com/:p:/r/sites/die/tsmc6/Navi33/CS0026774SG_NV33_ERA2%20T96_bist.pptx?d=w289d9f0ce0054e97a32b5be6f76a01c2&csf=1&web=1&e=mpNtHw | 23 | 2022
12 |  | PFA | CS0026557AU | NPI | Genesis X | BIST | Pawan Kulkarni | High yield loss at the VMAX3 condition and is driven by process and write limitation. Need CTP to understand if there is any design sensitivity. Failing macro identified with test fail log. CTP in the failing macro on the X3D die of CCD6 at 700mV showed a failing site in a bitcell. No abnormal PEM sites. Nanoprobing at Via1 showed no anomaly. SEM inspection at Via0/M0 showed no anomaly. Nanoprobing at VDVG in progress | Hock Bee, Soon-huat, Arun karunanithi | In Progress | [6 empty] | 23 | 2022
13 |  | PFA | CS0026938SG | TSMC YIELD | Oberon Plus | Scan | Abdullah | CCX Core Net Repeater (ct0/p_abuf2). LVP was done, do not observe any toggles on the net. High res PEM was done and no site. Deprocessing in progress. | Xue Yao, Kai Hui, Lei Lei | In Progress |  |  |  | 2022-05-31 |  |  | 23 | 2022
14 |  | PFA | CS0026800SG | CCAR | Oberon Plus | BIST | Koh Hui Ping | MBIST posthr_sms_pmin fail at both 85C and 25C. Delayering in progress. Abnormal PVC found at V0/M0. | Yinzhe, Shang Yi, Lei Lei | In Progress |  |  |  | 2022-04-12 |  |  | 23 | 2022
15 |  | PFA | CS0026961SG | TSMC YIELD | Xilinx S80 | Bitmap | Xiao Zhigang | Direct PFA on SB fail. W9 X11 Y6. SEM inspection at M1. | Xue Yao, Lei Lei | In Progress | [6 empty] | 23 | 2022
16 |  | PFA | CS0026854SG | TSMC YIELD | Xilinx ZU9EG | Bitmap | Xiao Zhigang | AECG N16 product yield drop in Dec. Direct PFA on PHA185.00 Wafer5 X09 Y00, unit failed 2 partial frame line. SEM inspection at 1100um M3 shows no gross anomaly. Probing at M3 done, FIB CE required for further isolation. | Xue Yao, Lito, Samuel, Dion | In Progress |  |  |  | 2022-04-07 |  |  | 23 | 2022
17 |  | PFA | CS0026857SG | TSMC YIELD | Xilinx ZU9EG | Bitmap | Xiao Zhigang | Direct PFA on PHA185.00 Wafer 18 X15 Y5 Single Bit. Unit is at M2. In queue for nanoprobing. | Wei Jie | In Progress | [6 empty] | 23 | 2022
18 |  | PFA | CS0026960SG | REL | Xilinx | TEM | Zhi hao, Ko | FA2022-0061. Rel EFR N7 M1 bridging observed. Pending TEM prep. |  | On Hold-Analyst | [6 empty] | 23 | 2022
19 |  | PFA | CS0026958SG | REL | Xilinx | TEM | Gunawardana, Magdeliza | Xilinx FA2022-0072 BI HTOL 24hrs SB Fail. Dark V1 PVC observed and resistive IV curve confirmed by Xilinx FA team, thus TEM/EDS analysis is requested. In queue for TEM prep | Dion, Soon Huat | In Progress | [6 empty] | 23 | 2022
20 |  | PFA | CS0026340SG | Construction | M1-Pro | Construction | Srividhya | Construction analysis for latest Apple M1-Pro Chip. Initial cross section showed some key differences compared to AMD 5nm Hammerhead. M1 Pro has 18 Metal layers and 4 thick metal lines. Pending further inputs from design on areas of interest. | Munyee, Bernice | In Progress |  |  |  | 2021-08-20 |  |  | 23 | 2022
21 |  | PFA | CS0026341SG | Construction | Intel i9 | Construction | Srividhya | Construction analysis for latest Intel Alderlake Chip. Initial cross section showed some key differences compared to AMD 5nm Hammerhead. It has 17 Metal layers, no Aluminum layer. First RDL layer is 5um thick. M15 and M14 images are taken at some area of interest, M13 to VDVG at Location2 completed. Further deprocessing in progress at Location 4 in progress, Location 4 currently at M11. | Munyee, Bernice, Aaron, Jingwen | In Progress | [6 empty] | 23 | 2022
22 |  | PFA | CS0026549SG | TSMC YIELD | Mero | PLL | Calvin | DDR PLL fails. Abnormal PEM site detected at Low Res on reject. Units polished and proceeding with High Res PEM analysis. Observed high res PEM anomaly. Design has feedback on possible net. To prepare for PFA. | Gopi, Vasanth, Chiew Yu, David Lum, Kaihui, Lei Lei | On Hold-External | 2022-03-22 | 2022-04-22 |  |  |  | https://amdcloud.sharepoint.com/:p:/r/sites/die/tsmc7/Mero/CS0026549SG_Mero_PLL.pptx?d=w281c2ab595014af897f513b99b33e269&csf=1&web=1&e=XmOMEg | 23 | 2022
23 |  | PFA | CS0026938SG | TSMC YIELD | Oberon Plus | Scan Logic | Huai Seng | Net repeater. No anomaly observed at low and high res PEM. No signal/toggle to probe at the net of interest for LVP. Unit to start PFA on net of interest. | Hao Ran, Chiew Yu, Kaihui, Gopi, Winson, XueYao | In Progress | 2022-05-04 |  | 2022-05-26 |  |  |  | 23 | 2022
24 | [16 empty] | 23 | 2022
25 | [16 empty] | 23 | 2022
26 | [16 empty] | 23 | 2022
27 | [16 empty] | 23 | 2022
28 | [16 empty] | 23 | 2022
29 |  | FI | CS0026963SG | CCAR | Genesis | Scan Delay | Richard Cumpio | The unit is a FARM Failing part that undergone stress. High res CTP and LVP oberved abnormal site on the callout net. | Jin Jie, Raja, Kaihui, Lei Lei, Lito | In Progress | 2022-05-25 |  | 2022-06-02 |  |  | https://amdcloud.sharepoint.com/:p:/r/sites/die/tsmc7/Genesis/CS0026963SG_Genesis_Farm_CCAR_Scan_Delay_Fail_9KH4308X10080.pptx?d=wb125a92f67a7491387c6bae18eaaf4ef&csf=1&web=1&e=kkLHRa | 23 | 2022
30 |  | FI | CS0026929SG | CCAR | Genesis | Scan Chain | Richard Cumpio | Fails chain at room and logic at hot. Unit submitted. High res emission observed gross emission site close to the callout area, trace analysis in progress. | Jin Jie, Raja, Lito | In Progress | 2022-05-18 | [5 empty] | 23 | 2022
31 |  | FI | CS0026979SG | REL | Stones | Scan Logic | Suhail | T8V0240020020603 fails gross to scanlogic intest9.Failure validated, Delidding in progress | Vasanth, Lei Lei | In Progress | 2022-05-31 | [5 empty] | 23 | 2022
32 |  | FI | CS0026989SG | REL | Stones | Scan Logic | Suhail | T8V0240022060203 fails gross to scanlogic intest9. unit submitted. |  | In Queue - Tester | [6 empty] | 23 | 2022
33 |  | FI | CS0026978SG | REL | Stones | Scan Logic | Suhail | T8V0240021160403 fails to 3 locations in 2 CCDs. Poor score for CCD8 and pending diag for CCD1/smu_twix_ccxsec_ccd_t_pnr |  | In Queue - Tester | [6 empty] | 23 | 2022
34 |  | FI | CS0026790SG | REL | Raphael | JTAG | Habib | ID#9 and ID#22 failing JTAG and not able to boot. ID#22 shows crack in CCD1. Found ID#9 not able to boot up to expected 0x40 stucked at 0x10, extra mission was observed from "dcn_phy_t" | Raja, Jin Jie | On Hold-External | 2022-04-18 | [5 empty] | 23 | 2022
35 |  | FI | CS0026805SG | REL | Raphael | BIST | Habib | Unit#12. Pending bitmap data available. |  | In Queue-Not Accepted | [6 empty] | 23 | 2022
36 |  | FI | CS0026811SG | REL | Raphael | Scan Chain | Habib | Unit#94. Pending debug data provided. |  | In Queue-Not Accepted | [6 empty] | 23 | 2022
37 |  | FI | CS0026828SG | Project | Raphael | Other | Ding Feng | Thermal map of SLT workload. Thermal mapping analysis is in done with Mprime, VMadddog11, Vmadddog6 and Stressapp workload. Report sent and pending for requestor's feedback. Requestor added 3 more workloads for thermal mapping and data collected. Report sent and pendig for requestor's feedback. | Nathan, Kaihui | On Hold-External | 2022-03-18 | 2022-05-18 |  |  |  | https://amdcloud.sharepoint.com/:p:/r/sites/die/tsmc5/Raphael/CS0026828SG_Raphael_ThermalMapping.pptx?d=wfddb841b2aea4d5b9f2283d135cb901d&csf=1&web=1&e=uUVAnn | 23 | 2022
38 |  | FI | CS0026261SG | TSMC YIELD | Navi 24 | Scan Delay | John Placido | T8S9420005050603 fails scan delay. SDL observed sites within a scan flop. No PEM site observed at same place. In queue for high resolution VLP. |  | In Queue - Tester | [6 empty] | 23 | 2022
39 |  | FI | CS0026552SG | REL | Navi 24 | DDR | Suryanarayana, Kalaga | As part the system level qualification of a high performance graphics card that uses Navi24,ATE detected G6 loopback fail at 18 and 16G. Low res emission observed abnormal emission on the clock tree from reported failing PHY. | Jin Jie | On Hold-External | 2022-05-06 | [5 empty] | 23 | 2022
40 | [16 empty] | 23 | 2022
41 | [16 empty] | 23 | 2022
42 | [16 empty] | 23 | 2022
43 | [16 empty] | 23 | 2022
44 | [16 empty] | 23 | 2022
45 |  | PFA | CS0026995SG | Construction | Genoa | Construction | Liebart, Pascal | Genoa full die imaging request for Marketing. | LeiLei, HockBee, Lito | complete |  |  |  | 2022-05-05 |  | https://amdcloud.sharepoint.com/:p:/r/sites/die/tsmc5/Stones/CS0026995SG__GENOA_IMAGING.pptx?d=w614c9566b7fe415bb0d152ca9e647a09&csf=1&web=1&e=1JsvXX | 23 | 2022
46 |  | FI | CS0026813SG | TSMC YIELD | Mero | Alarm | KC | AVFS alarm fail at 40C, Low resolution Laser rasterisation experiments observed abnormal emission site. Unit experienced thermal runway.No further analysis possible.Final report sent out to the requestor | Gopi, Vasanth | Complete | 2022-04-30 |  | 2022-05-30 |  |  | https://amdcloud.sharepoint.com/:p:/r/sites/die/tsmc7/_layouts/15/Doc.aspx?sourcedoc=%7B64185737-62DD-4D29-AE40-490D815662E3%7D&file=CS0026813SG_Aerith_AVFS_Alarms.pptx&wdLOR=c9A67FB7A-025E-40D2-B839-F64B01A00C49&action=edit&mobileredirect=true | 23 | 2022
47 |  | FI | CS0026506SG | REL | Vermeer | Crest | Suhail | 1 PS/Continuity passing units submitted to FA to do thermal & photon emission with VPULSE technique to look out for abnormal sites matching AP stringer signature using Crest patterns. This is a follow up request for the AP stringer experiment. Thermal mapping was completed and interim report sent out. To check the same behaviour on non-stack CCD. job to close as not needed. | Gopi, Venkat | Complete | 2021-01-26 | 2021-01-28 |  |  |  | https://amdcloud.sharepoint.com/:p:/r/sites/die/tsmc7/Genesis/CS0026506SG_MILANX_SP3_AP_Stringer.pptx?d=w4e3dc78f92364d358b2c87a79619ae30&csf=1&web=1&e=0gAHci | 23 | 2022
0 |  | PFA | CS0026887SG | REL | Stones | BIST | Suhail | ERA5 MBIST SB VAMX fail. 1 DB at L3DAT and 1 SB at L2DAT. Via1 probing in progress for L3 DB. | Chea Wei, Dion, ShangYi, Mun Yee, Raja | In Progress |  |  |  | 2022-05-18 |  |  | 24 | 2022
1 |  | PFA | CS0026962SG | REL | Stones | Scan Logic | Suhail | T8V0240024050703 fails gross to scanlogic intest9. PEM shows an abnormal site on the scan diagnostic callout net. PVC observed at M3, M2 and m1 SEM inspection in progress. | Gopi, Winson, Raja, dion, munyee, samuel,chea wei, wee siang | In Progress | 2022-05-30 |  | 2022-06-01 |  |  | https://amdcloud.sharepoint.com/:p:/r/sites/die/tsmc5/Stones/CS00267962SG_Stones_Scan_T8V0240024050703.pptx?d=w36dd1784a9b947fdbf9f862c9a063bf3&csf=1&web=1&e=1J3udi | 24 | 2022
2 |  | PFA | CS0026979SG | REL | Stones | Scan Logic | Suhail | T8V0240020020603 fails gross to scanlogic intest9.High res PEM showed abnormal emission site on the callout net & high res SDL analysis showed one passing & one failing site on the callout net and one passing site on the input net to the callout net. Deprocessing in progress. | Hock Bee, Gopi, Vasanth, Raja, Lei Lei, Lito | In Progress | 2022-05-31 |  | 2022-06-07 |  |  | CS0026979SG_Stones_Scan_T8V0240024020603.pptx | 24 | 2022
3 |  | PFA | CS0026963SG | CCAR | Genesis | Scan Delay | Richard Cumpio | The unit is a FARM Failing part that undergone stress. High res CTP and LVP oberved abnormal site on the callout net. Deprocessing in progress | Wee Siang, Dion, Jin Jie, Raja, Kaihui, Lei Lei, Lito | In Progress | 2022-05-25 |  | 2022-06-02 |  |  | https://amdcloud.sharepoint.com/:p:/r/sites/die/tsmc7/Genesis/CS0026963SG_Genesis_Farm_CCAR_Scan_Delay_Fail_9KH4308X10080.pptx?d=wb125a92f67a7491387c6bae18eaaf4ef&csf=1&web=1&e=kkLHRa | 24 | 2022
4 |  | PFA | CS0026915AU | NPI | Raphael | JTAG | Richard Garcia | Raphael JTAG failures observed post stress on VDD18 supply. RPL units won’t pass JTAG test on ATE (won’t come out of reset). Anomalies observed under CSAM, thermal camera. No anomalies observced under LSM. Decapping in progress. | Wei Jie, Samarth | In Progress | [6 empty] | 24 | 2022
5 |  | PFA | CS0026512AU | CCAR | Genesis | Scan Delay | Rod Wampler | ACF29 failing for silent data corruption. LVP data found weak/slow transition at cells matching scan diagnostics. SDL found passing sites at the cells at both ends of a net. Nanoprobing at M11 & V10 showed no anomaly. SEM inspection from M10 to M2 showed no anomaly. Further nanoprobing in progress. | Soon Huat, Samuel, Dion | In Progress | [6 empty] | 24 | 2022
6 |  | PFA | CS0026793SG | NPI | Mendocino | YE | SC Chan | Very low yield at Sort for some of the skew wafer failing VDDMEM. X1Y13 unit showed anomaly at V11 and FIB cut shows slight delamination at M3-M6. Further top down deprocessing between M3 to VDVG layer. X6Y24 unit deprocessing to M4. | Qi Soon, David Lum, Bernice, Jingwen, Dion, xueyao, munyee | In Progress | [6 empty] | 24 | 2022
7 |  | PFA | CS0026959SG | TSMC YIELD | Oberon Plus | CA | Quek, Victor | OBR+ CPU Vmin issue. Different PerfROs within the same die showing CPO speed variations as it gets further from wafer edge. Construction Analysis at IRO0, IRO9, IRO10 in the RO macros. Nanoprobing showed low ID. Comparison of X-cut PMOS at IRO0 shows Bad gate is ~4nm taller than Good gate. Both NMOS and PMOS fins showed high variations in Fin Width. In average, all bad fins are slightly smaller than the good PMOS/NMOS. Further TEM analysis on other lamella in progress. | Dion, Mun Yee, David Lum, Samuel | In Progress | [5 empty] | https://amdcloud.sharepoint.com/:p:/r/sites/die/tsmc6/oberon%20plus/CS0026785SG_OberonPlus_CPU_Vmin_RO_Construction_Analysis.pptx?d=w3c9b7c555da94c2f9c2a98955bfbdbc2&csf=1&web=1&e=0rpS3H | 24 | 2022
8 |  | PFA | CS0026624SG | TSMC YIELD | Stones | YE | Abdullah | Internal--00534 YE Signal Via3. U8A307.00 Wfr6 X35 Y12. Fail at /cx0/l3x/l3sc2/ l3scClone_SLM/l3s0/ ctl/lci/vsb/vict/ body/n1452_CDR3. Nanoprobing at V2 shows slightly higher resistance in PMOS area. VDVG nanoprobing next. | Qi Soon, Samuel, Yin Zhe,David Lum | In Progress | [6 empty] | 24 | 2022
9 |  | PFA | CS0026815SG | CCAR | Genesis | Scan Logic | Yadana | M0UU10021040704 (ACF99) fails scan delay. High res SDL showed multiple passing & failing sites along the callout nets . LVP showed abnormal toggle on the output of one of the callout net. Pending probing at VDVG at callout in progress | Hock bee, Samuel,Yinzhe, Soon-huat, Xue Yao, Gopi, Yi Xuan, Winson, Chiew Yu, Raja, Kaihui, Lei Lei | In Progress | 2022-04-19 |  | 2022-04-30 |  |  | https://amdcloud.sharepoint.com/:p:/r/sites/die/tsmc7/Genesis/CS0026815SG_Milan_CCAR_ACF99.pptx?d=wecf461a3ac274ff9b2f09183425f7c30&csf=1&web=1&e=zVduFn | 24 | 2022
10 |  | PFA | CS0026557AU | NPI | Genesis X | BIST | Pawan Kulkarni | High yield loss at the VMAX3 condition and is driven by process and write limitation. Need CTP to understand if there is any design sensitivity. Failing macro identified with test fail log. CTP in the failing macro on the X3D die of CCD6 at 700mV showed a failing site in a bitcell. No abnormal PEM sites. Nanoprobing at Via1 showed no anomaly. SEM inspection at Via0/M0 showed no anomaly. Nanoprobing at VDVG in progress | Hock Bee, Soon Huat, Xue Yao, David Lum, Arun | In Progress | [6 empty] | 24 | 2022
11 |  | PFA | CS0026938SG | TSMC YIELD | Oberon Plus | Scan | Abdullah | CCX Core Net Repeater (ct0/p_abuf2). No anomaly observed at low and high res PEM. No signal/toggle to probe at the net of interest for LVP. SEM inspection at M1. | Xue Yao, Hao Ran, Chiew Yu, Kaihui, Gopi, Winson, Lei Lei | In Progress |  |  |  | 2022-05-31 |  |  | 24 | 2022
12 |  | PFA | CS0026961SG | TSMC YIELD | Xilinx S80 | Bitmap | Xiao Zhigang | Direct PFA on SB fail. W9 X11 Y6. SEM inspection at V0. | Xue Yao, Lei Lei | In Progress | [6 empty] | 24 | 2022
13 |  | PFA | CS0026854SG | TSMC YIELD | Xilinx ZU9EG | Bitmap | Xiao Zhigang | AECG N16 product yield drop in Dec. Direct PFA on PHA185.00 Wafer5 X09 Y00, unit failed 2 partial frame line. SEM inspection at 1100um M3 shows no gross anomaly. Probing at M3 done, FIB CE required for further isolation. | Xue Yao, Lito, Samuel, Dion | In Progress |  |  |  | 2022-04-07 |  |  | 24 | 2022
14 |  | PFA | CS0026857SG | TSMC YIELD | Xilinx ZU9EG | Bitmap | Xiao Zhigang | Direct PFA on PHA185.00 Wafer 18 X15 Y5 Single Bit. Unit is at M2. In queue for nanoprobing. | Wei Jie | In Progress | [6 empty] | 24 | 2022
15 |  | PFA | CS0026549SG | TSMC YIELD | Mero | PLL | Calvin | DDR PLL fails. Abnormal PEM site detected at Low Res on reject. Units polished and proceeding with High Res PEM analysis. Observed high res PEM anomaly. Design has feedback on possible net. Unit deprocessed to M9 | Gopi, Vasanth, Chiew Yu, David Lum, Kaihui, Lei Lei | On Hold-External | 2022-03-22 | 2022-04-22 |  |  |  | https://amdcloud.sharepoint.com/:p:/r/sites/die/tsmc7/Mero/CS0026549SG_Mero_PLL.pptx?d=w281c2ab595014af897f513b99b33e269&csf=1&web=1&e=XmOMEg | 24 | 2022
16 |  | PFA | CS0026340SG | Construction | M1-Pro | Construction | Srividhya | Construction analysis for latest Apple M1-Pro Chip. Initial cross section showed some key differences compared to AMD 5nm Hammerhead. M1 Pro has 18 Metal layers and 4 thick metal lines. Pending further inputs from design on areas of interest. | Munyee, Bernice | In Progress |  |  |  | 2021-08-20 |  |  | 24 | 2022
17 |  | PFA | CS0026341SG | Construction | Intel i9 | Construction | Srividhya | Construction analysis for latest Intel Alderlake Chip. Initial cross section showed some key differences compared to AMD 5nm Hammerhead. It has 17 Metal layers, no Aluminum layer. First RDL layer is 5um thick. M15 and M14 images are taken at some area of interest, M13 to VDVG at Location2 completed. Further deprocessing in progress at Location 4 in progress, Location 4 currently at M11. | Munyee, Bernice, Aaron, Jingwen | In Progress | [6 empty] | 24 | 2022
18 | [16 empty] | 24 | 2022
19 | [16 empty] | 24 | 2022
20 | [16 empty] | 24 | 2022
21 | [16 empty] | 24 | 2022
22 |  | FI | CS0026929SG | CCAR | Genesis | Scan Chain | Richard Cumpio | Fails chain at room and logic at hot. Unit submitted. High res emission observed gross emission site close to the callout area, abnormal LVI was also observed at the callout area. | Jin Jie, Raja, Lito | In Progress | 2022-05-18 | [5 empty] | 24 | 2022
23 |  | FI | CS0026989SG | REL | Stones | Scan Logic | Suhail | T8V0240022060203 fails gross to scanlogic intest9. Low res emission and SDL sites observed at callout.High res emission showed a site at callout, high res SDL in progress | Yi Xuan, Vasanth, Raja, Lei Lei | In Progress | 2022-06-05 | [5 empty] | 24 | 2022
24 |  | FI | CS0026978SG | REL | Stones | Scan Logic | Suhail | T8V0240021160403 fails to 3 locations in 2 CCDs. Poor score for CCD8 and pending diag for CCD1/smu_twix_ccxsec_ccd_t_pnr. Unit with PDG for more data collection. |  | In Queue-Not Accepted | [6 empty] | 24 | 2022
25 |  | FI | CS0026790SG | REL | Raphael | JTAG | Habib | ID#9 and ID#22 failing JTAG and not able to boot. ID#22 shows crack in CCD1. Found ID#9 not able to boot up to expected 0x40 stucked at 0x10, extra mission was observed from "dcn_phy_t" | Raja, Jin Jie | On Hold-External | 2022-04-18 | [5 empty] | 24 | 2022
26 |  | FI | CS0027005SG | CCAR | Genesis | Scan Logic | Richard | M1YN50025021004 fails scanlogic. Alibaba return. |  | In Queue - Tester | [6 empty] | 24 | 2022
27 |  | FI | CS0026805SG | REL | Raphael | BIST | Habib | Unit#12. Pending bitmap data available. |  | In Queue-Not Accepted | [6 empty] | 24 | 2022
28 |  | FI | CS0026811SG | REL | Raphael | Scan Chain | Habib | Unit#94. Pending debug data provided. |  | In Queue-Not Accepted | [6 empty] | 24 | 2022
29 |  | FI | CS0026828SG | Project | Raphael | Other | Ding Feng | Thermal map of SLT workload. Thermal mapping analysis is in done with Mprime, VMadddog11, Vmadddog6 and Stressapp workload. Report sent and pending for requestor's feedback. Requestor added 3 more workloads for thermal mapping and data collected. Report sent and pendig for requestor's feedback. | Nathan, Kaihui | On Hold-External | 2022-03-18 | 2022-05-18 |  |  |  | https://amdcloud.sharepoint.com/:p:/r/sites/die/tsmc5/Raphael/CS0026828SG_Raphael_ThermalMapping.pptx?d=wfddb841b2aea4d5b9f2283d135cb901d&csf=1&web=1&e=uUVAnn | 24 | 2022
30 |  | FI | CS0026261SG | TSMC YIELD | Navi 24 | Scan Delay | John Placido | T8S9420005050603 fails scan delay. SDL observed sites within a scan flop. No PEM site observed at same place. In queue for high resolution VLP. |  | In Queue - Tester | [6 empty] | 24 | 2022
31 |  | FI | CS0026552SG | REL | Navi 24 | DDR | Suryanarayana, Kalaga | As part the system level qualification of a high performance graphics card that uses Navi24,ATE detected G6 loopback fail at 18 and 16G. Low res emission observed abnormal emission on the clock tree from reported failing PHY. | Jin Jie | On Hold-External | 2022-05-06 | [5 empty] | 24 | 2022
32 | [16 empty] | 24 | 2022
33 | [16 empty] | 24 | 2022
34 | [16 empty] | 24 | 2022
35 | [16 empty] | 24 | 2022
36 | [16 empty] | 24 | 2022
37 |  | PFA | CS0026943SG | REL | Stones | BIST | Suhail | ERA5 T48 Pmin/Vmax3 fail. Failing to CCD3 (U8A5360004391803) subid 4,12,20,28 to same 16 columns across 4 instances. High res emission showed abnormal site in logic and high res CTP showed 3 pass site in same logic circuitry. PVC observed at V5. SEM observed distorted M5 causing shorts. TEM analysis showed shorting path consist of TiN / Cu and Ta. | Shang Yi, Samuel, Gopi, Yi Xuan, Winson, Chiew Yu, Raja, Kaihui, Lei Lei, dion, munyee | Complete | 2022-05-21 |  | 2022-05-31 |  |  | https://amdcloud.sharepoint.com/:p:/r/sites/die/tsmc5/Stones/CS0026943SG_Stones_ERA5_T48H_Bist.pptx?d=w5d4debbcf65f49ed8eb3722b31dc0cc9&csf=1&web=1&e=P0GIZ9 | 24 | 2022
38 |  | PFA | CS0026784SG | REL | Raphael | Scan Logic | Habib | T8V3520002071403_ID3 fails to scan logic. High res PEM & CTP site observed on CCD0 core3. No anomaly observed at metal layers. Nanoprobing and CAFM at VDVG reveals no anomalies. High kV SEM inspection at VDVG shows no anomalies at callout nets. No defect found. | Wei Jie, Yinzhe, Dion, Hock Bee, Chea Wei, Jingwen, Soon Huat, Xue Yao, Gopi, Vasanth, Chiew Yu, Kaihui, Lei Lei, Lito, Kevin | Complete | 2022-04-09 | 2022-04-27 |  |  |  | https://amdcloud.sharepoint.com/:p:/r/sites/die/tsmc5/Raphael/CS0026784SG_RPL_Scan.pptx?d=w9ac5fe34949b414a9b4580ce647bcb0a&csf=1&web=1&e=ERSnLh | 24 | 2022
39 |  | PFA | CS0026783SG | REL | Raphael | Scan Logic | Habib | T8V3520002061003_ID81 fails to scan logic on CCD1 (U8A3330003211203). High res PEM site observed at CCD1 core7 callout. Nanoprobing at V0 and VDVG and CAFM showed no anomaly. High kV SEM inspection found no anomaly. TEM and EDX analysis shows no anomalies as well. No defect found. | Jingwen, Shang Yi, Wee Siang, Gopi, Vasanth, Lei Lei, Kevin, Wee Siang, Mun Yee,Chea Wei | Complete | 2022-04-07 |  | 2022-04-28 |  |  | https://amdcloud.sharepoint.com/:p:/r/sites/die/tsmc5/Raphael/CS0026783SG_RPL_scanT8V3520002061003_ID81.pptx?d=w3cbc1f29dbac46fcbadc65d019bd787a&csf=1&web=1&e=BBe000 | 24 | 2022
40 |  | PFA | CS0026774SG | NPI | Navi33 | BIST | Karthikeyan Inbanathan | T8W2850007151601 mbist fail. High res PEM also observed abnormal sites at bitmap location and nearby sites. Abnormal PEM site observed at WL and its control. No anomaly observed at M2-M0 at the control circuitry. CAFM found no anomaly. High KV SEM showed no anomaly. Root cause is undetermined | Shangyi, Hock bee, Haoran, Jin Jie, Gopi Lito | completed | 2022-04-01 |  | 2022-04-13 |  |  | https://amdcloud.sharepoint.com/:p:/r/sites/die/tsmc6/Navi33/CS0026774SG_NV33_ERA2%20T96_bist.pptx?d=w289d9f0ce0054e97a32b5be6f76a01c2&csf=1&web=1&e=mpNtHw | 24 | 2022
41 |  | PFA | CS0026960SG | REL | Xilinx | TEM | Zhi hao, Ko | FA2022-0061. Rel EFR N7 M1 bridging observed. TEM shows Ta bridging M1. | Soon Huat, Wee Siang, Xue Yao | Complete | [5 empty] | https://amdcloud.sharepoint.com/:p:/r/sites/die/TSMC16/Shared Documents/ZU9EG/CS0026960SG AECG FA2022-0061 Rel EFR Failure.pptx?d=w79a27b6cab954d05ab2a5a0c03cd2279&csf=1&web=1&e=egBzoO | 24 | 2022
42 |  | PFA | CS0026958SG | REL | Xilinx | TEM | Gunawardana, Magdeliza | Xilinx FA2022-0072 BI HTOL 24hrs SB Fail. Dark V1 PVC observed and resistive IV curve confirmed by Xilinx FA team, thus TEM/EDS analysis is requested. TEM shows sample not in pristine condition as received. W, S detected in anomalous V1.​ | Wee Siang, Xue Yao | Complete | [5 empty] | https://amdcloud.sharepoint.com/:p:/r/sites/die/TSMC16/_layouts/15/Doc.aspx?sourcedoc=%7B0FEC6411-267A-4A55-889F-3418ABA47A5A%7D&file=Incoming%20AECG%20FA2022-0072%20N16%20BI%20HTOL%20SB%20Dark%20V1.pptx&action=edit&mobileredirect=true | 24 | 2022
43 |  | PFA | FA0026750SG | CCAR | Rembrandt | PS Short | Ong, HoShzeng | Lenovo Compal KS Customer return PS short failure (FA#26750-APU1 & APU2) Active damage at CSAM anomaly location was observed in both units. Gross delamination and metal melts observed at AOI from AP to M4. | Jingwen, Wei Jie, Wai Kit | Complete | [5 empty] | https://amdcloud.sharepoint.com/:p:/r/sites/die/tsmc6/Rembrandt/FA0026750SG_Rembrandt_FP7r2_VddCR_SR.pptx?d=w80ecc3f2ad824a4a8894cb4c8d99dfa1&csf=1&web=1&e=v4eJTu | 24 | 2022
44 |  | PFA | CS0026800SG | CCAR | Oberon Plus | BIST | Koh Hui Ping | MBIST posthr_sms_pmin fail at both 85C and 25C. Delayering in progress. Abnormal PVC found at V0/M0. Abnormal gate pattern found. | Yinzhe, Shang Yi, Lei Lei | Complete |  |  |  | 2022-04-12 |  | https://amdcloud.sharepoint.com/:p:/r/sites/die/tsmc6/oberon%20plus/CS0026800SG_OBP_MBIST_Fail_TF5P070009080203.pptx?d=wd9319c7559cb477396e8dd40515f6dc0&csf=1&web=1&e=noUInL | 24 | 2022
0 |  | PFA | CS0026989SG | REL | Stones | Scan Logic | Suhail | T8V0240022060203 fails gross to scanlogic intest9. Low res emission and SDL sites observed at callout.High res emission showed a site at callout, high res SDL showed pass/fail site on callout net. SEM/PVC at V2 in progress. | Dion, Wee Siang, Mun Yee, Yi Xuan, Vasanth, Raja, Lei Lei | In Progress | 2022-06-05 |  | 2022-06-13 |  |  | https://amdcloud.sharepoint.com/:p:/r/sites/die/tsmc5/Stones/CS0026989SG_Stones_Scan_T8V0240022060203.pptx?d=w7900451375eb471ab04c44cced0ef12c&csf=1&web=1&e=bhfWzp | 25 | 2022
1 |  | PFA | CS0027033SG | TSMC YIELD | Oberon Plus | CA | Quek, Victor | OBR+ CPU Vmin issue. Different PerfROs within the same die. Nanoprobing showed low ID. NMOS & PMOS fins showed high variations in Fin Width. On average, all bad fins are slightly smaller than the good PMOS/NMOS. Further TEM in progress. | Dion, Mun Yee, David Lum, Samuel | In Progress | [5 empty] | https://amdcloud.sharepoint.com/:p:/r/sites/die/tsmc6/oberon%20plus/CS0026785SG_OberonPlus_CPU_Vmin_RO_Construction_Analysis.pptx?d=w3c9b7c555da94c2f9c2a98955bfbdbc2&csf=1&web=1&e=0rpS3H | 25 | 2022
2 |  | PFA | CS0026887SG | REL | Stones | BIST | Suhail | ERA5 MBIST SB VAMX fail. 1 DB at L3DAT and 1 SB at L2DAT. Via1 probing in progress for L3 DB. L3 DB fail was found to be invalid. Probing of L2 SB in progress at VdVg. | Chea Wei, Dion, ShangYi, Mun Yee, Raja | In Progress |  |  |  | 2022-05-18 |  |  | 25 | 2022
3 |  | PFA | CS0026915AU | NPI | Raphael | JTAG | Richard Garcia | Raphael JTAG failures observed post stress on VDD18 supply. RPL units won’t pass JTAG test on ATE (won’t come out of reset). Anomalies observed under CSAM, thermal camera. No anomalies observced under LSM. Decapping in progress. | Wei Jie, Samarth | In Progress | [6 empty] | 25 | 2022
4 |  | PFA | CS0026512AU | CCAR | Genesis | Scan Delay | Rod Wampler | ACF29 failing for silent data corruption. LVP data found weak/slow transition at cells matching scan diagnostics. SDL found passing sites at the cells at both ends of a net. Nanoprobing at M11 & V10 showed no anomaly. SEM inspection from M10 to M2 showed no anomaly. Further nanoprobing in progress. | Soon Huat, Samuel, Dion | In Progress | [6 empty] | 25 | 2022
5 |  | PFA | CS0026793SG | NPI | Mendocino | YE | SC Chan | Very low yield at Sort for some of the skew wafer failing VDDMEM. X1Y13 unit showed anomaly at V11 and FIB cut shows slight delamination at M3-M6. Further top down deprocessing between M2 to VDVG layer in progress. X6Y24 unit data has been appended to the final report. | Qi Soon, David Lum, Bernice, Jingwen, Dion, xueyao, munyee | In Progress | [6 empty] | 25 | 2022
6 |  | PFA | CS0026624SG | TSMC YIELD | Stones | YE | Abdullah | Internal--00534 YE Signal Via3. U8A307.00 Wfr6 X35 Y12. Fail at /cx0/l3x/l3sc2/ l3scClone_SLM/l3s0/ ctl/lci/vsb/vict/ body/n1452_CDR3. Nanoprobing at V2 shows slightly higher resistance in PMOS area. VDVG nanoprobing next. | Qi Soon, Samuel, Yin Zhe,David Lum | In Progress | [6 empty] | 25 | 2022
7 |  | PFA | CS0026815SG | CCAR | Genesis | Scan Logic | Yadana | M0UU10021040704 (ACF99) fails scan delay. High res SDL showed multiple passing & failing sites along the callout nets . LVP showed abnormal toggle on the output of one of the callout net. Probing data crunching in progress | Hock bee, Samuel,Yinzhe, Soon-huat, Xue Yao, Gopi, Yi Xuan, Winson, Chiew Yu, Raja, Kaihui, Lei Lei | In Progress | 2022-04-19 |  | 2022-04-30 |  |  | https://amdcloud.sharepoint.com/:p:/r/sites/die/tsmc7/Genesis/CS0026815SG_Milan_CCAR_ACF99.pptx?d=wecf461a3ac274ff9b2f09183425f7c30&csf=1&web=1&e=zVduFn | 25 | 2022
8 |  | PFA | CS0026557AU | NPI | Genesis X | BIST | Pawan Kulkarni | High yield loss at the VMAX3 condition and is driven by process and write limitation. Need CTP to understand if there is any design sensitivity. Failing macro identified with test fail log. CTP in the failing macro on the X3D die of CCD6 at 700mV showed a failing site in a bitcell. No abnormal PEM sites. Nanoprobing at Via1 showed no anomaly. SEM inspection at Via0/M0 showed no anomaly. Probing data crunching in progress | Hock Bee, Soon Huat, Xue Yao, David Lum, Arun | In Progress | [6 empty] | 25 | 2022
9 |  | FI | CS0026929SG | CCAR | Milan | Scan Chain | Richard Cumpio | Fails chain at room and logic at hot. Unit submitted. High res emission observed gross emission sites at callout area, abnormal LVI site observed on some of the emission sites, hotspot observed on emission site.To perform high res CSAM at emission sites. | Chea Wei. Samuel, Jin Jie, Kaihui, Haoran, Raja, Lito | In Progress | 2022-05-18 |  | 2022-06-14 |  |  | https://amdcloud.sharepoint.com/:p:/r/sites/die/tsmc7/Genesis/CS0026929SG_Milan_H3C_CCAR_Scan_Chain_Logic_Fail_M1YHW0013031104.pptx?d=we41cf4f86a0a4087ae78b7c7bbdcc6ce&csf=1&web=1&e=wRNSl9 | 25 | 2022
10 |  | PFA | incoming | CCAR | Dali | Leakage | Li Meng | 5 units are observed to be 100x higher leakage. Also verified that crystal clock not toggling for these units. FIB CE planned to isolate circuit from ESD diodes. Setup of breakout board to replicate failure is in progress. | Chea Wei, Soon Huat | In Progress |  |  |  | 2022-06-14 |  |  | 25 | 2022
11 |  | PFA | CS0026938SG | TSMC YIELD | Oberon Plus | Scan | Abdullah | CCX Core Net Repeater (ct0/p_abuf2). No anomaly observed at low and high res PEM. No signal/toggle to probe at the net of interest for LVP. SEM inspection at M0. | Xue Yao, Hao Ran, Chiew Yu, Kaihui, Gopi, Winson, Lei Lei | In Progress |  |  |  | 2022-05-31 |  |  | 25 | 2022
12 |  | PFA | CS0027029SG | TSMC YIELD | Xilinx | FIB Request | Lee Lan Yin | Unit fail at metalization interposer. Suspected open, request direct FIB cut. FIB cut in progress | Dion, Mun Yee | In Progress |  |  |  | 2022-06-14 |  |  | 25 | 2022
13 |  | PFA | CS0026961SG | TSMC YIELD | Xilinx S80 | Bitmap | Xiao Zhigang | Versal S80 TG5F72. Direct PFA on SB fail. w9 x11 y6. SEM inspection to VDVG shows no anomaly. Nanoprobing in progress. | Xue Yao, Samuel Wei, Lei Lei | In Progress |  |  |  | 2022-05-23 |  |  | 25 | 2022
14 |  | PFA | CS0027052SG | TSMC YIELD | Xilinx S80 | Bitmap | Xiao Zhigang | Versal S80 TG5F72. Direct PFA on SB fail. w5_x1_y7. SEM inspection at M2. | Xue Yao, Lei Lei | In Progress |  |  |  | 2022-06-14 |  |  | 25 | 2022
15 |  | PFA | CS0026857SG | TSMC YIELD | Xilinx ZU9EG | Bitmap | Xiao Zhigang | Direct PFA on PHA185.00 Wafer 18 X15 Y5 Single Bit. Unit is at M2 and in queue for nanoprobing. | Wei Jie,David Lum | In Progress | [6 empty] | 25 | 2022
16 |  | PFA | CS0026549SG | TSMC YIELD | Mero | PLL | Calvin | DDR PLL fails. Abnormal PEM site detected at Low Res on reject. Units polished and proceeding with High Res PEM analysis. Observed high res PEM anomaly. Design has feedback on possible net. Anomaly observed when probing M5 and anomalous EBAC signal observed. Inqueue for tem prep. | David Lum,Gopi, Vasanth, Chiew Yu,Kaihui, Lei Lei | On Hold-External | 2022-03-22 | 2022-04-22 |  |  |  | https://amdcloud.sharepoint.com/:p:/r/sites/die/tsmc7/Mero/CS0026549SG_Mero_PLL.pptx?d=w281c2ab595014af897f513b99b33e269&csf=1&web=1&e=XmOMEg | 25 | 2022
17 |  | PFA | CS0026340SG | Construction | M1-Pro | Construction | Srividhya | Construction analysis for latest Apple M1-Pro Chip. Initial cross section showed some key differences compared to AMD 5nm Hammerhead. M1 Pro has 18 Metal layers and 4 thick metal lines. Pending further inputs from design on areas of interest. | Munyee, Bernice | In Progress |  |  |  | 2021-08-20 |  |  | 25 | 2022
18 |  | PFA | CS0026341SG | Construction | Intel i9 | Construction | Srividhya | Construction analysis for latest Intel Alderlake Chip. Initial cross section showed some key differences compared to AMD 5nm Hammerhead. It has 17 Metal layers, no Aluminum layer. First RDL layer is 5um thick. M15 and M14 images are taken at some area of interest, M13 to VDVG at Location2 completed. Further deprocessing in progress at Location 4 in progress, Location 4 currently at M11. | Munyee, Bernice, Aaron, Jingwen | In Progress | [6 empty] | 25 | 2022
19 | [16 empty] | 25 | 2022
20 | [16 empty] | 25 | 2022
21 | [16 empty] | 25 | 2022
22 | [16 empty] | 25 | 2022
23 | [16 empty] | 25 | 2022
24 | [16 empty] | 25 | 2022
25 |  | FI | CS0027005SG | CCAR | Genesis | Scan Logic | Richard | M1YN50025021004 fails scan logic. Alibaba return. Shmoo showed gross fail with fail margin, CTP in progress. | Haoran, Jin-Jie, Raja | In Progress | 2022-06-15 | [5 empty] | 25 | 2022
26 |  | FI | CS0027020SG | REL | Stones | Scan Logic | Suhail | T8V0240022040503 fails at T48 in ccd0/core 1 and core 3. Low res PEM and SDL observed sites at failing cores. High res FI started. | Winson, Raja, Lei Lei | In Progress | 2022-06-13 | [5 empty] | 25 | 2022
27 |  | FI | CS0027026SG | REL | Stones | Scan Logic | Suhail | T8V0240024170603 fails at T168 at ccd11. unit submitted. |  | In Queue - Tester | [6 empty] | 25 | 2022
28 |  | FI | CS0026978SG | REL | Stones | Scan Logic | Suhail | T8V0240021160403 fails to 3 locations in 2 CCDs. Poor score for CCD8 and pending diag for CCD1/smu_twix_ccxsec_ccd_t_pnr. Unit with PDG for more data collection. |  | In Queue-Not Accepted | [6 empty] | 25 | 2022
29 |  | FI | CS0026790SG | REL | Raphael | JTAG | Habib | ID#9 and ID#22 failing JTAG and not able to boot. ID#22 shows crack in CCD1. Found ID#9 not able to boot up to expected 0x40 stucked at 0x10, extra mission was observed from "dcn_phy_t" | Raja, Jin Jie | On Hold-External | 2022-04-18 | [5 empty] | 25 | 2022
30 |  | FI | CS0027014SG | TSMC YIELD | Mero | Alarm | Ashok kumar, Arun kumar | Alarms at hot |  | In Queue - Tester | [6 empty] | 25 | 2022
31 |  | FI | CS0027018SG | Project | Navi 22 | Other | Sina Hajitaheri | Thermal map of SLT STD5.9 workload was requested. Thermal map data and AGT Tmon log were collected and compared. Pending for requestor's feedback | Nathan, Kaihui | On Hold-External | 2022-06-10 |  |  |  |  | https://amdcloud.sharepoint.com/:p:/r/sites/die/tsmc7/Navi22/CS0027018SG_NV22_ThermalAnalysis.pptx?d=w1ca6f5d1d2154154a64fe0125547e8a2&csf=1&web=1&e=dsEixO | 25 | 2022
32 |  | FI | CS0026805SG | REL | Raphael | BIST | Habib | Unit#12. Pending bitmap data available. |  | In Queue-Not Accepted | [6 empty] | 25 | 2022
33 |  | FI | CS0026811SG | REL | Raphael | Scan Chain | Habib | Unit#94. Pending debug data provided. |  | In Queue-Not Accepted | [6 empty] | 25 | 2022
34 |  | FI | CS0026828SG | Project | Raphael | Other | Ding Feng | Thermal map of SLT workload. Thermal mapping analysis is in done with Mprime, VMadddog11, Vmadddog6 and Stressapp workload. Report sent and pending for requestor's feedback. Requestor added 3 more workloads for thermal mapping and data collected. Report sent and pendig for requestor's feedback. | Nathan, Kaihui | On Hold-External | 2022-03-18 | 2022-05-18 |  |  |  | https://amdcloud.sharepoint.com/:p:/r/sites/die/tsmc5/Raphael/CS0026828SG_Raphael_ThermalMapping.pptx?d=wfddb841b2aea4d5b9f2283d135cb901d&csf=1&web=1&e=uUVAnn | 25 | 2022
35 |  | FI | CS0026261SG | TSMC YIELD | Navi 24 | Scan Delay | John Placido | T8S9420005050603 fails scan delay. SDL observed sites within a scan flop. No PEM site observed at same place. In queue for high resolution VLP. |  | In Queue - Tester | [6 empty] | 25 | 2022
36 |  | FI | CS0026552SG | REL | Navi 24 | DDR | Suryanarayana, Kalaga | As part the system level qualification of a high performance graphics card that uses Navi24,ATE detected G6 loopback fail at 18 and 16G. Low res emission observed abnormal emission on the clock tree from reported failing PHY. | Jin Jie | On Hold-External | 2022-05-06 | [5 empty] | 25 | 2022
37 | [16 empty] | 25 | 2022
38 | [16 empty] | 25 | 2022
39 | [16 empty] | 25 | 2022
40 | [16 empty] | 25 | 2022
41 |  | PFA | CS0026962SG | REL | Stones | Scan Logic | Suhail | T8V0240024050703 fails gross to scanlogic intest9. PEM shows an abnormal site on the scan diagnostic callout net. PVC observed at M2, M1, M0 and VDVG at the PEM site. V1 misaligned observed at multiple areas. PVC observed at V1 on failing net. No more PVC at V0 and below, indicating V1-M1 marginal short. Nanoprobing showed high gate leakage on 2 Gates. TEM showed “patchy” GOX. | Gopi, Winson, Raja, dion, munyee, samuel,chea wei, wee siang | Complete | 2022-05-30 |  | 2022-06-01 |  |  | https://amdcloud.sharepoint.com/:p:/r/sites/die/tsmc5/Stones/CS0026962SG_Stones_Scan_T8V0240024050703.pptx?d=w36dd1784a9b947fdbf9f862c9a063bf3&csf=1&web=1&e=eFH4ob | 25 | 2022
42 |  | PFA | CS0026979SG | REL | Stones | Scan Logic | Suhail | T8V0240020020603 fails gross to scanlogic intest9.High res PEM showed abnormal emission site on the callout net & high res SDL analysis showed one passing & one failing site on the callout net and one passing site on the input net to the callout net. PVC observed at V1. Nanoprobing showed short at callout net. TEM analysis showed V1-M1 short. | Hock Bee, Gopi, Vasanth, Raja, Lei Lei, Lito | Complete | 2022-05-31 |  | 2022-06-07 |  |  | https://amdcloud.sharepoint.com/:p:/r/sites/die/tsmc5/Stones/CS0026979SG_Stones_Scan_T8V0240024020603.pptx?d=wdd8fc89989a14ed184a3cf0c09d584f1&csf=1&web=1&e=MWhb5z | 25 | 2022
43 |  | PFA | CS0026963SG | CCAR | Genesis | Scan Delay | Richard Cumpio | FARM Failing part that has undergone stress. High res CTP and LVP oberved abnormal site on the callout net. V5 nanoprobing shows marginally resistive pathway to callout driver vs reference. TEM/EDX shows resistive V2 with Co accumulation within. Scan Delay fail caused by resistive V2 with Co accumulation. | Wee Siang, Dion, Samuel, MY, Jin Jie, Raja, Kaihui, Lei Lei, Lito | Complete | 2022-05-25 |  | 2022-06-02 | 2022-06-03 |  | https://amdcloud.sharepoint.com/:p:/r/sites/die/tsmc7/Genesis/CS0026963SG_Genesis_Farm_CCAR_Scan_Delay_Fail_9KH4308X10080.pptx?d=wb125a92f67a7491387c6bae18eaaf4ef&csf=1&web=1&e=kkLHRa | 25 | 2022
44 |  | PFA | CS0026959SG | TSMC YIELD | Oberon Plus | CA | Quek, Victor | OBR+ CPU Vmin issue. Different PerfROs within the same die showing CPO speed variations as it gets further from wafer edge. Construction Analysis at IRO0, IRO9, IRO10 in the RO macros. Nanoprobing showed low ID. Comparison of X-cut PMOS at IRO0 shows Bad gate is ~4nm taller than Good gate. Both NMOS and PMOS fins showed high variations in Fin Width. In average, all bad fins are slightly smaller than the good PMOS/NMOS. | Dion, Mun Yee, David Lum, Samuel | Completed | [5 empty] | https://amdcloud.sharepoint.com/:p:/r/sites/die/tsmc6/oberon%20plus/CS0026785SG_OberonPlus_CPU_Vmin_RO_Construction_Analysis.pptx?d=w3c9b7c555da94c2f9c2a98955bfbdbc2&csf=1&web=1&e=0rpS3H | 25 | 2022
45 |  | PFA | CS0027030SG | TSMC YIELD | Xilinx S80 | Bitmap | Xiao Zhigang | Versal S80 TG5F72. Direct PFA on SB fail. w10 x7 y9. MD-MG short observed with abnormal gate profile. | Xue Yao, Lei Lei | Completed |  |  |  | 2022-06-07 |  | https://amdcloud.sharepoint.com/:p:/r/sites/die/tsmc7/AECG/CS0027030SG AECG Versal S80 TG5F72 w10 x7 y9 SB.pptx?d=w87cba5b959724ebf9a8a4ee23dff2875&csf=1&web=1&e=Zh4mjH | 25 | 2022
46 |  | PFA | CS0026854SG | TSMC YIELD | Xilinx ZU9EG | Bitmap | Xiao Zhigang | AECG N16 product yield drop in Dec. Direct PFA on PHA185.00 Wafer5 X09 Y00, unit failed 2 partial frame line. SEM inspection at 1100um M3 shows no gross anomaly. Probing at M3 done, FIB CE required for further isolation. Requester agreed to close analysis and focus on N7. | Xue Yao, Lito, Samuel, Dion | Completed |  |  |  | 2022-04-07 |  |  | 25 | 2022
0 |  | PFA | CS0027026SG | REL | Stones | Scan Logic | Suhail | T8V0240024170603 fails at T168 at ccd11. unit submitted. High res PEM shows site at callout net, high res CTP shows pass and fail sites at the callout net. Decapping next. | Hock Bee, Samuel, Gopi, Haoran, Jin-Jie, Kai Hui, Lei Lei, Raja | In Progress | 2022-06-17 | [5 empty] | 26 | 2022
1 |  | PFA | CS0026512AU | CCAR | Genesis | Scan Delay | Rod Wampler | ACF29 failing for silent data corruption. LVP data found weak/slow transition at cells matching scan diagnostics. SDL found passing sites at the cells at both ends of a net. Nanoprobing at M11 & V10 showed no anomaly. SEM inspection from M10 to M2 showed no anomaly. Vd/Vg nanoprobing in progress. | Soon Huat, Samuel, Dion | In Progress | [6 empty] | 26 | 2022
2 |  | PFA | CS0027033SG | TSMC YIELD | Oberon Plus | CA | Quek, Victor | OBR+ CPU Vmin issue. Different PerfROs within the same die. Nanoprobing showed low ID. NMOS & PMOS fins showed high variations in Fin Width. On average, all bad fins are slightly smaller than the good PMOS/NMOS. Further TEM in progress. | Dion, Mun Yee, David Lum, Samuel | In Progress | [5 empty] | https://amdcloud.sharepoint.com/:p:/r/sites/die/tsmc6/oberon%20plus/CS0026785SG_OberonPlus_CPU_Vmin_RO_Construction_Analysis.pptx?d=w3c9b7c555da94c2f9c2a98955bfbdbc2&csf=1&web=1&e=0rpS3H | 26 | 2022
3 |  | PFA | CS0027044SG | HTOL | Navi31 | PS Short | Karthikeyan, Inbanathan | HTOL T6 IO short failure.CSAM anomaly and distinct thermal / TIVA sites was observed at corner of GCD. Deprocessing in progress. | Jingwen, Qiu Wen | In Progress |  |  |  | 2022-06-22 |  |  | 26 | 2022
4 |  | PFA | incoming | CCAR | Dali | Leakage | Li Meng | 5 units are observed to be 100x higher leakage. Also verified that crystal clock not toggling for these units. FIB CE planned to isolate circuit from ESD diodes. First CE on good unit not successful. Edit on another good unit in progress. | Chea Wei, Soon Huat, Venkat, Qiu Wen, Lei Lei | In Progress |  |  |  | 2022-06-14 |  |  | 26 | 2022
5 |  | PFA | CS0026815SG | CCAR | Genesis | Scan Logic | Yadana | M0UU10021040704 (ACF99) fails scan delay. High res SDL showed multiple passing & failing sites along the callout nets . LVP showed abnormal toggle on the output of one of the callout net. Probing data crunching in progress | Hock bee, Samuel,Yinzhe, Soon-huat, Xue Yao, Gopi, Yi Xuan, Winson, Chiew Yu, Raja, Kaihui, Lei Lei | In Progress | 2022-04-19 |  | 2022-04-30 |  |  | https://amdcloud.sharepoint.com/:p:/r/sites/die/tsmc7/Genesis/CS0026815SG_Milan_CCAR_ACF99.pptx?d=wecf461a3ac274ff9b2f09183425f7c30&csf=1&web=1&e=zVduFn | 26 | 2022
6 |  | PFA | CS0026557AU | NPI | Genesis X | BIST | Pawan Kulkarni | High yield loss at the VMAX3 condition and is driven by process and write limitation. Need CTP to understand if there is any design sensitivity. Failing macro identified with test fail log. CTP in the failing macro on the X3D die of CCD6 at 700mV showed a failing site in a bitcell. No abnormal PEM sites. Nanoprobing at Via1 showed no anomaly. SEM inspection at Via0/M0 showed no anomaly. TEM prepped completed targeting P8 Nmos low Idsat. Pending TEM analysis | Hock Bee, Soon Huat, Xue Yao, David Lum, Arun | In Progress | [6 empty] | 26 | 2022
7 |  | PFA | CS0026915AU | NPI | Raphael | JTAG | Richard Garcia | Raphael JTAG failures observed post stress on VDD18 supply. RPL units won’t pass JTAG test on ATE (won’t come out of reset). Anomalies observed under CSAM, thermal camera. No anomalies observced under LSM. Decapping in progress. | Wei Jie, Samarth | In Progress | [6 empty] | 26 | 2022
8 | [16 empty] | 26 | 2022
9 |  | PFA | CS0026624SG | TSMC YIELD | Stones | YE | Abdullah | Internal--00534 YE Signal Via3. U8A307.00 Wfr6 X35 Y12. Fail at /cx0/l3x/l3sc2/ l3scClone_SLM/l3s0/ ctl/lci/vsb/vict/ body/n1452_CDR3. Nanoprobing at V2 shows slightly higher resistance in PMOS area. VDVG nanoprobing next. | Qi Soon, Samuel, Yin Zhe,David Lum | In Progress | [6 empty] | 26 | 2022
10 |  | PFA | CS0026938SG | TSMC YIELD | Oberon Plus | Scan | Abdullah | CCX Core Net Repeater (ct0/p_abuf2). No anomaly observed at low and high res PEM. No signal/toggle to probe at the net of interest for LVP. In queue for nanoprobing at VDVG layer. | Xue Yao, Hao Ran, Chiew Yu, Kaihui, Gopi, Winson, Lei Lei | In Progress |  |  |  | 2022-05-31 |  |  | 26 | 2022
11 |  | PFA | Incoming | TSMC YIELD | Rembrandt | Scan | Bodhe, Shraddha | RMB Clock Diagnosis direct PFA. TGFB07.00 W12 X8 Y9. Suspect callout is a Virage, pending further info on FA layout & GDS. | Xue Yao, Lei Lei | On Hold-External |  |  |  | 2022-06-23 |  |  | 26 | 2022
12 |  | PFA | CS0026857SG | TSMC YIELD | Xilinx ZU9EG | Bitmap | Xiao Zhigang | Direct PFA on PHA185.00 Wafer 18 X15 Y5 Single Bit. Unit is at M0 and in queue for nanoprobing. | Wei Jie, David Lum | In Progress | [6 empty] | 26 | 2022
13 |  | PFA | Incoming | TSMC YIELD | Xilinx S80 | Bitmap | Xiao Zhigang | Versal S80 TG5F72. Direct PFA on SB fail. w5 x7 y6. Deprocessing in progress | Wee Siang | In Progress |  |  |  | 2022-06-15 |  |  | 26 | 2022
14 |  | PFA | Incoming | TSMC YIELD | Xilinx S80 | Bitmap | Xiao Zhigang | Versal S80 TG5F72. Direct PFA on SB fail. w9 x4 y2. Deprocessing in progress | Qi Soon | In Progress |  |  |  | 2022-06-15 |  |  | 26 | 2022
15 |  | PFA | Incoming | TSMC YIELD | Xilinx S80 | Bitmap | Xiao Zhigang | Versal S80 TG5F72. Direct PFA on SB fail. w10 x3 y2. Deprocess in progress, at higher metal layer | Yinzhe, Lei Lei | In Progress |  |  |  | 2022-06-23 |  |  | 26 | 2022
16 |  | PFA | CS0026961SG | TSMC YIELD | Xilinx S80 | Bitmap | Xiao Zhigang | Versal S80 TG5F72. Direct PFA on SB fail. w9 x11 y6. SEM inspection to VDVG shows no anomaly. Nanoprobing in progress. | Xue Yao, Samuel Wei, Lei Lei | In Progress |  |  |  | 2022-05-23 |  |  | 26 | 2022
17 |  | PFA | CS0026340SG | Construction | M1-Pro | Construction | Srividhya | Construction analysis for latest Apple M1-Pro Chip. Initial cross section showed some key differences compared to AMD 5nm Hammerhead. Pending further inputs from design on areas of interest. | Munyee, Bernice | In Progress |  |  |  | 2021-08-20 |  |  | 26 | 2022
18 |  | PFA | CS0026341SG | Construction | Intel i9 | Construction | Srividhya | Construction analysis for latest Intel Alderlake Chip. Further deprocessing in progress at Location 4 planned. | Munyee, Bernice, Aaron, Jingwen | In Progress | [6 empty] | 26 | 2022
19 | [16 empty] | 26 | 2022
20 | [16 empty] | 26 | 2022
21 | [16 empty] | 26 | 2022
22 | [16 empty] | 26 | 2022
23 | [16 empty] | 26 | 2022
24 | [16 empty] | 26 | 2022
25 | [16 empty] | 26 | 2022
26 |  | FI | CS0027005SG | CCAR | Genesis | Scan Logic | Richard | M1YN50025021004 fails scan logic. Alibaba return. Shmoo showed gross fail with fail margin, low res CTP observed passing and failing sites. No abnormal sites on low res PEM.High res analysis in progress. | Haoran, Jin-Jie, Raja, LeiLei | In Progress | 2022-06-15 | [5 empty] | 26 | 2022
27 |  | FI | CS0026978SG | REL | Stones | Scan Logic | Suhail | T8V0240021160403 fails to 3 locations in 2 CCDs. Poor score for CCD8 and pending diag for CCD1/smu_twix_ccxsec_ccd_t_pnr. Unit with PDG for more data collection. |  | In Queue-Not Accepted | [6 empty] | 26 | 2022
28 |  | FI | CS0026790SG | REL | Raphael | JTAG | Habib | ID#9 and ID#22 failing JTAG and not able to boot. ID#22 shows crack in CCD1. Found ID#9 not able to boot up to expected 0x40 stucked at 0x10, extra mission was observed from "dcn_phy_t" | Raja, Jin Jie | On Hold-External | 2022-04-18 | [5 empty] | 26 | 2022
29 |  | FI | incoming | REL | Navi 31 | Other | incoming | U8A7810002090401 fails LDO. Pending unit submission. |  | On Hold-External | [6 empty] | 26 | 2022
30 |  | FI | CS0027014SG | TSMC YIELD | Mero | Alarm | Ashok kumar, Arun kumar | Alarms at hot |  | In Queue - Tester | [6 empty] | 26 | 2022
31 |  | FI | CS0026805SG | REL | Raphael | BIST | Habib | Unit#12. Pending bitmap data available. |  | In Queue-Not Accepted | [6 empty] | 26 | 2022
32 |  | FI | CS0026811SG | REL | Raphael | Scan Chain | Habib | Unit#94. Pending debug data provided. |  | In Queue-Not Accepted | [6 empty] | 26 | 2022
33 |  | FI | CS0027062SG | Project | Raphael | Other | Srividhya | Max plot and MaxDiff thermal plot of 3 SLT workload at hottest temperature was requested. Low res thermal mapping is done. Report writing is in progress. | Nathan, Kaihui | In Progress | 2022-06-22 | [5 empty] | 26 | 2022
34 |  | FI | CS0026261SG | TSMC YIELD | Navi 24 | Scan Delay | John Placido | T8S9420005050603 fails scan delay. SDL observed sites within a scan flop. No PEM site observed at same place. In queue for high resolution VLP. |  | In Queue - Tester | [6 empty] | 26 | 2022
35 |  | FI | CS0026552SG | REL | Navi 24 | DDR | Suryanarayana, Kalaga | As part the system level qualification of a high performance graphics card that uses Navi24,ATE detected G6 loopback fail at 18 and 16G. High res emission observed abnormal emission on the clock tree from reported failing PHY. Discussion with Design in progress. Plan to proceed with LVI. | Jin Jie | On Hold-External | 2022-05-06 | [5 empty] | 26 | 2022
36 | [16 empty] | 26 | 2022
37 | [16 empty] | 26 | 2022
38 | [16 empty] | 26 | 2022
39 | [16 empty] | 26 | 2022
40 |  | PFA | CS0026989SG | REL | Stones | Scan Logic | Suhail | T8V0240022060203 fails gross to scanlogic intest9. Low res emission and SDL sites observed at callout.High res emission showed a site at callout, high res SDL showed pass/fail site on callout net Two-point probing confirms short between callout net and suspect net. FIB-STEM imaging shows V1-M1 short between callout net and suspect net .Scan Failure is due to V1-M1 short. | Dion, Wee Siang, Mun Yee, Yi Xuan, Vasanth, Raja, Lei Lei | Complete | 2022-06-05 |  | 2022-06-13 | 2022-06-15 |  | https://amdcloud.sharepoint.com/:p:/r/sites/die/tsmc5/Stones/CS0026989SG_Stones_Scan_T8V0240022060203.pptx?d=w7900451375eb471ab04c44cced0ef12c&csf=1&web=1&e=bhfWzp | 26 | 2022
41 |  | PFA | CS0026929SG | CCAR | Milan | Scan Chain | Richard Cumpio | Fails chain at room and logic at hot. Unit submitted. High res emission observed gross emission sites at callout area, abnormal LVI site observed on some of the emission sites, hotspot observed on emission site. High res CSAM shows no anomaly at emission sites. Failure is due to gross damage and delamination from AP to V7. | Xue Yao, Wee Siang, Samuel, Chea Wei, Meihui, Jin Jie, Kaihui, Haoran, Raja, Lito | Complete | 2022-05-18 |  | 2022-06-14 | 2022-06-17 |  | https://amdcloud.sharepoint.com/:p:/r/sites/die/tsmc7/Genesis/CS0026929SG_Milan_H3C_CCAR_Scan_Chain_Logic_Fail_M1YHW0013031104.pptx?d=we41cf4f86a0a4087ae78b7c7bbdcc6ce&csf=1&web=1&e=wRNSl9 | 26 | 2022
42 |  | FI | CS0027020SG | REL | Stones | Scan Logic | Suhail | T8V0240022040503 fails at T48 in ccd0/core 1 and core 3. Low res PEM and SDL observed sites at failing cores. High res FI shows multiple PEM and SDL sites in Core1 and Core3. SEM inspection at M2 shows abnormally bright gate PVC on one of the callout nets. 2-point probing confirms the short between two of the callout nets. TEM showed V1-M1 short. | Dion, Chea Wei, Winson, Raja, Lei Lei | Complete | 2022-06-13 |  | 2022-06-17 |  |  | https://amdcloud.sharepoint.com/:p:/r/sites/die/tsmc5/Stones/CS0027020SG_Stones_Scan_T8V0240022040503.pptx?d=wf59f74c7aec64f35af8893aaf2083c5c&csf=1&web=1&e=DzCF7W | 26 | 2022
43 |  | PFA | CS0027069SG | CCAR | Xilinx | TEM Request | Ko Zhi Hao | TEM analysis requested for 1627572 N45 RMA Automotive unit with gate leakage.​EBIRCH isolated leaky gate to a spot on left side of gate.​ High kV BSE inspection shows anomaly on gate at EBIRCH spot. TEM sample lifted off wrong location​. ​Leakage due to gate damage​. | Wee Siang, Samuel, Xue Yao | Complete | [5 empty] | https://amdcloud.sharepoint.com/:p:/r/sites/die/TSMC16/Shared Documents/ZU9EG/Incoming AECG 1627572 N45 RMA Automotive.pptx?d=w2c11e444ac884c67bb452175e099cd23&csf=1&web=1&e=qPilBH | 26 | 2022
44 |  | PFA | CS0027052SG | TSMC YIELD | Xilinx S80 | Bitmap | Xiao Zhigang | Versal S80 TG5F72. Direct PFA on SB fail. W5 x1 y7. High kV BSE imaging shows gross anomalies at FEOL. Missing MD with abnormal VDVG & MP size. VG is observed to be floating and not connected to MG. | Xue Yao, Lei Lei | Complete |  |  |  | 2022-06-14 |  | https://amdcloud.sharepoint.com/:p:/r/sites/die/tsmc7/_layouts/15/Doc.aspx?sourcedoc=%7BCE205AA7-37C8-4BA7-8254-16ADC386CF38%7D&file=CS0027052SG%20AECG%20Versal%20S80%20TG5F72%20w5%20x1%20y7%20SB.pptx&wdLOR=cFCE05A13-BE73-4513-BC6C-68929683205D&action=edit&mobileredirect=true | 26 | 2022
45 |  | PFA | CS0027054SG | TSMC YIELD | Xilinx S80 | Bitmap | Xiao Zhigang | Versal S80 TG5F72. Direct PFA on SB fail. W9 x6 y6. Failure is due to missing VD and shorted VG with nickel foreign particle.​ | Xue Yao, Lei Lei | Complete |  |  |  | 2022-06-16 |  | https://amdcloud.sharepoint.com/:p:/r/sites/die/tsmc7/_layouts/15/Doc.aspx?sourcedoc=%7B9FD51787-C687-4E34-9BCE-ADE1F2E89C1B%7D&file=CS0027054SG%20AECG%20Versal%20S80%20TG5F72%20w9%20x6%20y6%20SB.pptx&wdLOR=c3AAF531A-E955-45E9-9937-840E24246DB1&action=edit&mobileredirect=true | 26 | 2022
46 |  | PFA | CS0026549SG | TSMC YIELD | Mero | PLL | Calvin | DDR PLL fails. Abnormal PEM site detected at Low Res on reject. Units polished and proceeding with High Res PEM analysis. Observed high res PEM anomaly. Design has feedback on possible net. Anomaly observed when probing M5 and anomalous EBAC signal observed. Melted M4 and V3 copper loss observed in TEM and EDX. | David Lum,Weesiang, Munyee, Samuel, Gopi, Vasanth, Chiew Yu,Kaihui, Lei Lei | Complete | 2022-03-22 | 2022-04-22 |  |  |  | https://amdcloud.sharepoint.com/:p:/r/sites/die/tsmc7/_layouts/15/Doc.aspx?sourcedoc=%7B0B3FF96A-A575-4B39-8922-F1E3B4442BF5%7D&file=CS0026549SG_Mero_PLL_Final%20Report.pptx&action=edit&mobileredirect=true | 26 | 2022
47 |  | PFA | CS0026887SG | REL | Stones | BIST | Suhail | ERA5 MBIST SB VAMX fail. 1 DB at L3DAT and 1 SB at L2DAT. Via1 probing in progress for L3 DB. L3 DB fail was found to be invalid. Probing of L2 SB in progress at VdVg do not show any anomaly. Defect not found. | Chea Wei, Dion, ShangYi, Mun Yee, Raja | complete |  |  |  | 2022-05-18 |  | https://amdcloud.sharepoint.com/:p:/r/sites/die/tsmc5/Stones/CS0026924SG_Genoa_L3andL2_BIST_Vmax_ERA5_u1.pptx?d=w826fd96da13c4b6fab8bf45da6b0d7da&csf=1&web=1&e=yTxh3A | 26 | 2022
48 |  | PFA | CS0027029SG | TSMC YIELD | Xilinx | FIB Request | Lee Lan Yin | Unit fail at metallization interposer. Suspected open, request direct FIB cut. FIB x-section does not show any open at the RV/AP/ubump. | Dion, Mun Yee | Complete |  |  |  | 2022-06-14 |  | https://amdcloud.sharepoint.com/:p:/r/sites/die/tsmc7/AECG/CS0027029SG_Xilinx_FA2022-0085_FIB_Request.pptx?d=wefe6716df6024dda8993ad8b8a1f5a2c&csf=1&web=1&e=1tf3un | 26 | 2022
49 |  | FI | CS0027018SG | Project | Navi 22 | Other | Sina Hajitaheri | Thermal map of SLT STD5.9 workload was requested. Thermal map data and AGT Tmon log were collected and compared. No further analysis required. Job completed. | Nathan, Kaihui | Complete | 2022-06-10 |  | 2022-06-22 |  |  | https://amdcloud.sharepoint.com/:p:/r/sites/die/tsmc7/Navi22/CS0027018SG_NV22_ThermalAnalysis.pptx?d=w1ca6f5d1d2154154a64fe0125547e8a2&csf=1&web=1&e=dsEixO | 26 | 2022
50 |  | FI | CS0026828SG | Project | Raphael | Other | Ding Feng | Thermal map of SLT workload. Thermal mapping analysis is in done with Mprime, VMadddog11, Vmadddog6 and Stressapp workload. Report sent and pending for requestor's feedback. Requestor added 3 more workloads for thermal mapping and data collected. Report sent, no further analysis required. Job completed. | Nathan, Kaihui | Complete | 2022-03-18 | 2022-05-18 | 2022-06-21 |  |  | https://amdcloud.sharepoint.com/:p:/r/sites/die/tsmc5/Raphael/CS0026828SG_Raphael_ThermalMapping.pptx?d=wfddb841b2aea4d5b9f2283d135cb901d&csf=1&web=1&e=uUVAnn | 26 | 2022
51 |  | PFA | CS0026793SG | NPI | Mendocino | YE | SC Chan | Very low yield at Sort for some of the skew wafer failing VDDMEM. X1Y13 unit showed anomaly at V11 and FIB cut shows slight delamination at M3-M6. High kV and C-AFM showed no anomaly at VDVG layer. X6Y24 unit showed no anomaly. Report | Qi Soon, David Lum, Bernice, Jingwen, Dion, xueyao, munyee | Complete | [5 empty] | https://amdcloud.sharepoint.com/:p:/r/sites/die/tsmc5/_layouts/15/Doc.aspx?sourcedoc=%7BA136850B-60B7-43CE-B022-8C4F98B6CE04%7D&file=CS0026793SG_MDN_Wafer_Carcass_PSshort_VDD_MEM_Leakage_X1Y13.pptx&wdLOR=c1F712C3D-AA73-4C4D-BD3C-DCD102057442&action=edit&mobileredirect=true&PreviousSessionID=63990b84-3ec6-4aa4-8d7f-123136dfd03b&cid=e8fbec56-7bc0-4738-9f73-a390a1abd0df&CID=A41703F2-DDA9-419A-A31A-2EE15C2810DF | 26 | 2022
0 | [16 empty] | 27 | 2022
1 |  | PFA | CS0026882AU | REL | Navi31 | ESD Lookahead | David Eppes | TIVA sites found with DCM pin short with clear damage spot at under LSM. TIVA scan on DDR pins show multiple sites. Decapping in progress. | Chea Wei , Hock Bee | In Progress |  |  |  | 2022-06-29 |  |  | 27 | 2022
2 |  | PFA | CS0027033SG | TSMC YIELD | Oberon Plus | CA | Quek, Victor | OBR+ CPU Vmin issue. Different PerfROs within the same die. Nanoprobing showed low ID. NMOS & PMOS fins showed high variations in Fin Width. On average, all bad fins are slightly smaller than the good PMOS/NMOS. Further TEM in progress. | Dion, Mun Yee, David Lum, Samuel | In Progress | [5 empty] | https://amdcloud.sharepoint.com/:p:/r/sites/die/tsmc6/oberon%20plus/CS0026785SG_OberonPlus_CPU_Vmin_RO_Construction_Analysis.pptx?d=w3c9b7c555da94c2f9c2a98955bfbdbc2&csf=1&web=1&e=0rpS3H | 27 | 2022
3 |  | PFA | CS0027044SG | HTOL | Navi31 | PS Short | Oshelski Joseph | HTOL T6 IO short failure. CSAM anomaly and distinct thermal / TIVA sites was observed at corner of GCD. Melt observed at AP, x-section in progress. | Jingwen, Qiu Wen | In Progress |  |  |  | 2022-06-22 |  |  | 27 | 2022
4 |  | PFA | incoming | CCAR | Dali | Leakage | Li Meng | 5 units are observed to be 100x higher leakage. Also verified that crystal clock not toggling for these units. FIB CE planned to isolate circuit from ESD diodes. First CE on good unit not successful. CE for another good unit in progress. | Chea Wei, Soon Huat, Venkat, Qiu Wen, Lei Lei | In Progress |  |  |  | 2022-06-14 |  |  | 27 | 2022
5 |  | PFA | CS0026557AU | NPI | Genesis X | BIST | Pawan Kulkarni | High yield loss at the VMAX3 condition and is driven by process and write limitation. Need CTP to understand if there is any design sensitivity. Failing macro identified with test fail log. CTP in the failing macro on the X3D die of CCD6 at 700mV showed a failing site in a bitcell. No abnormal PEM sites. Nanoprobing at Via1 showed no anomaly. SEM inspection at Via0/M0 showed no anomaly. TEM prepped completed targeting P8 Nmos low Idsat. TEM analysis next. | Hock Bee, Soon Huat, Xue Yao, David Lum, Arun | In Progress | [6 empty] | 27 | 2022
6 |  | PFA | CS0026915AU | NPI | Raphael | JTAG | Richard Garcia | Raphael JTAG failures observed post stress on VDD18 supply. RPL units won’t pass JTAG test on ATE (won’t come out of reset). Anomalies observed under CSAM, thermal camera. No anomalies observced under LSM. M9 anomalies observed. In queue for cross-section. | Wei Jie, Samarth | In Progress | [6 empty] | 27 | 2022
7 |  | PFA | CS0026624SG | TSMC YIELD | Stones | YE | Abdullah | Internal--00534 YE Signal Via3. U8A307.00 Wfr6 X35 Y12. Fail at /cx0/l3x/l3sc2/ l3scClone_SLM/l3s0/ ctl/lci/vsb/vict/ body/n1452_CDR3. Nanoprobing at V2 shows slightly higher resistance in PMOS area. VDVG nanoprobing next. | Qi Soon, Samuel, Yin Zhe,David Lum | In Progress | [6 empty] | 27 | 2022
8 |  | PFA | CS0026938SG | TSMC YIELD | Oberon Plus | Scan | Abdullah | CCX Core Net Repeater (ct0/p_abuf2). No anomaly observed at low and high res PEM. No signal/toggle to probe at the net of interest for LVP. Nanoprobing revealed no gross anomaly across transistors. | Xue Yao,David, Hao Ran, Chiew Yu, Kaihui, Gopi, Winson, Lei Lei | In Progress |  |  |  | 2022-05-31 |  |  | 27 | 2022
9 |  | PFA | Incoming | TSMC YIELD | Rembrandt | Scan | Bodhe, Shraddha | RMB Clock Diagnosis direct PFA. TGFB07.00 W12 X8 Y9. Suspect callout is a Virage, pending further info on FA layout & GDS. | Xue Yao, Lei Lei | On Hold-External |  |  |  | 2022-06-23 |  |  | 27 | 2022
10 |  | PFA | CS0027077SG | TSMC YIELD | Xilinx S80 | Bitmap | Xiao Zhigang | Versal S80 TG5F72. Direct PFA on SB fail. w5 x7 y6. Deprocessing to M1 in progress | Wee Siang | In Progress |  |  |  | 2022-06-15 |  |  | 27 | 2022
11 |  | PFA | CS0027078SG | TSMC YIELD | Xilinx S80 | Bitmap | Xiao Zhigang | Versal S80 TG5F72. Direct PFA on SB fail. w9 x4 y2. Deprocessed to M2. Preparing for PFIB | Qi Soon | In Progress |  |  |  | 2022-06-15 |  |  | 27 | 2022
12 |  | PFA | CS0027079SG | TSMC YIELD | Xilinx S80 | Bitmap | Xiao Zhigang | Versal S80 TG5F72. Direct PFA on SB fail. w10 x3 y2. Deprocess in progress, at higher metal layer | Yinzhe, Lei Lei | In Progress |  |  |  | 2022-06-23 |  |  | 27 | 2022
13 |  | PFA | CS0026340SG | Construction | M1-Pro | Construction | Srividhya | Construction analysis for latest Apple M1-Pro Chip. Initial cross section showed some key differences compared to AMD 5nm Hammerhead. Pending further inputs from design on areas of interest. | Munyee, Bernice | In Progress |  |  |  | 2021-08-20 |  |  | 27 | 2022
14 |  | PFA | CS0026341SG | Construction | Intel i9 | Construction | Srividhya | Construction analysis for latest Intel Alderlake Chip. Further deprocessing in progress at Location 4 planned. | Munyee, Bernice, Aaron, Jingwen | In Progress | [6 empty] | 27 | 2022
15 | [16 empty] | 27 | 2022
16 | [16 empty] | 27 | 2022
17 | [16 empty] | 27 | 2022
18 |  | FI | CS0027073SG | CCAR | Genesis | Scan Delay | Richard | 9KF9989V10097 ByteDance failed Scan Delay. CSAM shows no anomaly. Low res FI started | Winson, Hao Ran, Raja, Kaihui, Lei Lei | In Progress | 2022-06-26 | [5 empty] | 27 | 2022
19 |  | FI | CS0027005SG | CCAR | Genesis | Scan Logic | Richard | M1YN50025021004 fails scan logic. Alibaba return. Shmoo showed gross fail with fail margin, low res CTP observed passing and failing sites. No abnormal sites on low res PEM. High res work on hold for Bytedance fail. | Haoran, Jin-Jie, Raja, LeiLei | On Hold - Tester | 2022-06-15 | [5 empty] | 27 | 2022
20 |  | FI | CS0026978SG | REL | Stones | Scan Logic | Suhail | T8V0240021160403 fails to 3 locations in 2 CCDs. Poor score for CCD8 and pending diag for CCD1/smu_twix_ccxsec_ccd_t_pnr. Unit with PDG for more data collection. |  | In Queue-Not Accepted | [6 empty] | 27 | 2022
21 |  | FI | CS0026790SG | REL | Raphael | JTAG | Habib | ID#9 and ID#22 failing JTAG and not able to boot. ID#22 shows crack in CCD1. Found ID#9 not able to boot up to expected 0x40 stucked at 0x10, extra mission was observed from "dcn_phy_t" | Raja, Jin Jie | On Hold-External | 2022-04-18 | [5 empty] | 27 | 2022
22 |  | FI | CS0027067SG | REL | Navi 31 | Other | Akmal | U8A7810002090401 fails LDO. |  | In Queue - Tester | [6 empty] | 27 | 2022
23 |  | FI | CS0027083SG | REL | Stones | Other | Lim Ann Ye | B0 GMI lane 2 fail. |  | In Queue - Tester | [6 empty] | 27 | 2022
24 |  | FI | CS0027014SG | TSMC YIELD | Mero | Alarm | Ashok kumar, Arun kumar | Alarms at hot |  | In Queue - Tester | [6 empty] | 27 | 2022
25 |  | FI | CS0026805SG | REL | Raphael | BIST | Habib | Unit#12. Pending bitmap data available. |  | In Queue-Not Accepted | [6 empty] | 27 | 2022
26 |  | FI | CS0026811SG | REL | Raphael | Scan Chain | Habib | Unit#94. Pending debug data provided. |  | In Queue-Not Accepted | [6 empty] | 27 | 2022
27 |  | FI | CS0027062SG | Project | Raphael | Other | Srividhya | Max plot and MaxDiff thermal plot of 3 SLT workload at hottest temperature was requested. Low res thermal mapping is done. Report sent and pending for requestor's feedback. | Nathan, Kaihui | On Hold-External | 2022-06-22 | 2022-06-29 |  |  |  | https://amdcloud.sharepoint.com/:p:/r/sites/die/tsmc5/Raphael/CS0027062SG_Raphael_ThermalMap_MaxPlot.pptx?d=we5c7738ea9984eeeab99d285220c02ae&csf=1&web=1&e=q0dOcA | 27 | 2022
28 |  | FI | CS0026261SG | TSMC YIELD | Navi 24 | Scan Delay | John Placido | T8S9420005050603 fails scan delay. SDL observed sites within a scan flop. No PEM site observed at same place. In queue for high resolution VLP. |  | In Queue - Tester | [6 empty] | 27 | 2022
29 |  | FI | CS0026552SG | REL | Navi 24 | DDR | Suryanarayana, Kalaga | As part the system level qualification of a high performance graphics card that uses Navi24,ATE detected G6 loopback fail at 18 and 16G. High res emission observed abnormal emission on the clock tree from reported failing PHY. LVI at 8GHz revealed problematic phases starts having issues starting from 1st stage buffers. | Jin Jie | In Progress | 2022-05-06 | [5 empty] | 27 | 2022
30 | [16 empty] | 27 | 2022
31 | [16 empty] | 27 | 2022
32 | [16 empty] | 27 | 2022
33 | [16 empty] | 27 | 2022
34 | [16 empty] | 27 | 2022
35 | [16 empty] | 27 | 2022
36 |  | PFA | CS0027026SG | REL | Stones | Scan Logic | Suhail | T8V0240024170603 fails at T168 at ccd11. unit submitted. High res PEM shows site at callout net, high res CTP shows pass and fail sites at the callout net. EBAC analysis at Via2 isolated shorted net. SEM inspection found V1-M1 short. | Hock Bee, Samuel, Shangyi, Gopi, Haoran, Jin-Jie, Kai Hui, Lei Lei, Raja | Complete | 2022-06-17 |  |  |  |  | https://amdcloud.sharepoint.com/:p:/r/sites/die/tsmc5/_layouts/15/Doc.aspx?sourcedoc=%7B240D62B5-A031-44EE-8D2A-BF23508B285D%7D&file=CS0027026SG_Stones_T168_T8V0240024170603.pptx&action=edit&mobileredirect=true&CID=8D539505-3180-4744-88F0-FC45C4E7B47F&wdLOR=c1B16E36C-D7FD-4668-BCF1-8AFC7C1236D6 | 27 | 2022
37 |  | PFA | CS0026512AU | CCAR | Genesis | Scan Delay | Rod Wampler | ACF29 failing for silent data corruption. LVP data found weak/slow transition at cells matching scan diagnostics. SDL found passing sites at the cells at both ends of a net. Nanoprobing showed resistive short. SEM inspection showed deformed MD and abnormal fin at VDD. STEM and EDX showed partially blown VD/MD and SiGe melted between source and drain. | Soon Huat, Samuel, Dion | Complete | [5 empty] | https://amdcloud.sharepoint.com/:p:/r/sites/die/tsmc7/Genesis/CS0026512AU_Milan_RMA_ACF29_ScanDelay_Fail_CCD7_Core6.pptx?d=w4ba02f6d8814406db947653b28e627b6&csf=1&web=1&e=12Z4Px | 27 | 2022
38 |  | PFA | CS0027084SG | Construction | Navi33 | Other | Kozak Adam | Die backside imaging request by design completed. | Lei Lei, Lito, Hock Bee | Complete | [5 empty] | https://amdcloud.sharepoint.com/:p:/r/sites/die/tsmc6/Navi33/CS0027084SG__NV33_IMAGING.pptx?d=w0611ec591f2144658e6d9e9ac588dc41&csf=1&web=1&e=tJPHcN | 27 | 2022
39 |  | PFA | CS0026857SG | TSMC YIELD | Xilinx ZU9EG | Bitmap | Xiao Zhigang | Direct PFA on PHA185.00 Wafer 18 X15 Y5 Single Bit. No anomalies observed under SEM inspection from M5 to M0. Nanoprobing and SEM imaging showed no anomalies at callout. No defect found. | Wei Jie, David Lum | Complete | [5 empty] | https://amdcloud.sharepoint.com/:p:/r/sites/die/TSMC16/Shared%20Documents/ZU9EG/CS0026857SG%20Xilinx%20ZU9EG%20PHA185.00%20Wfr18%20X15%20Y5.pptx?d=w2883a63fd9454d0499a2ddca92be24df&csf=1&web=1&e=H9AbGu | 27 | 2022
40 |  | PFA | CS0026961SG | TSMC YIELD | Xilinx S80 | Bitmap | Xiao Zhigang | Versal S80 TG5F72. Direct PFA on SB fail. w9 x11 y6. SEM inspection to VDVG shows no anomaly. Nanoprobing at VDVG observed degraded transistors characteristics at and around failing bit. There's susepct of SEM e-beam causing the degradation. High kV BSE imaging shows no significant anomaly. | Xue Yao, Samuel Wei, Lei Lei | Complete |  |  |  | 2022-05-23 |  | https://amdcloud.sharepoint.com/:p:/r/sites/die/tsmc7/_layouts/15/Doc.aspx?sourcedoc=%7B31D4C1EB-2F9A-4F28-8521-BCCE1522271F%7D&file=CS0026961SG%20AECG%20Versal%20S80%20TG5F72%20w9%20x11%20y6%20SB.pptx&action=edit&mobileredirect=true | 27 | 2022
41 |  | PFA | CS0026815SG | CCAR | Genesis | Scan Logic | Yadana | M0UU10021040704 (ACF99) fails scan delay. High res SDL showed multiple passing & failing sites along the callout nets . LVP showed abnormal toggle on the output of one of the callout net. Nanoprobing at M7, M4 and VDVG showed no anomaly. SEM inspection at M8 to VDVG showed no anomaly. Root cause undetermined | Hock bee, Samuel,Yinzhe, Soon-huat, Xue Yao, Gopi, Yi Xuan, Winson, Chiew Yu, Raja, Kaihui, Lei Lei | Completed | 2022-04-19 |  | 2022-04-30 |  |  | https://amdcloud.sharepoint.com/:p:/r/sites/die/tsmc7/Genesis/CS0026815SG_Milan_CCAR_ACF99.pptx?d=wecf461a3ac274ff9b2f09183425f7c30&csf=1&web=1&e=zVduFn | 27 | 2022
0 | [16 empty] | 28 | 2022
1 |  | PFA | Incoming | REL | Stones PCIe Fails at FT | PCIE | Jake Skehan | 25-40% fallout to PCIe testing at FT. Failing units also fail at SLT and platform for PCIe. Narrowed down to failures in TxPLL. Scoping Direct PFA based on PEM sites obtained by AusFI team. | Chea Wei, Hock Bee, Dion, Samuel | In Progress |  |  |  | 2022-07-08 |  |  | 28 | 2022
2 |  | PFA | CS0027033SG | TSMC YIELD | Oberon Plus | CA | Quek, Victor | OBR+ CPU Vmin issue. Different PerfROs within the same die. Nanoprobing showed low ID. NMOS & PMOS fins showed high variations in Fin Width. On average, all bad fins are slightly smaller than the good PMOS/NMOS. Pending single MD TEM analysis. | Dion, Mun Yee, David Lum, Samuel | In Progress | [5 empty] | https://amdcloud.sharepoint.com/:p:/r/sites/die/tsmc6/oberon%20plus/CS0026785SG_OberonPlus_CPU_Vmin_RO_Construction_Analysis.pptx?d=w3c9b7c555da94c2f9c2a98955bfbdbc2&csf=1&web=1&e=0rpS3H | 28 | 2022
3 |  | PFA | CS0026552SG | REL | Navi 24 | DDR | Suryanarayana, Kalaga | As part the system level qualification of a high performance graphics card that uses Navi24,ATE detected G6 loopback fail at 18 and 16G. High res emission observed abnormal emission on the clock tree from reported failing PHY. LVI at 8GHz revealed problematic phases starts having issues starting from 1st stage buffers. PFA in progress. | Wei Jie, Jin Jie | In Progress | 2022-05-06 |  | 2022-07-04 | 2022-07-08 |  | https://amdcloud.sharepoint.com/:p:/r/sites/die/tsmc6/NAvi24/CS0026552SG_NV24_sample failing_board_reliability_update.pptx?d=wce99189d81b54dd3875dbe6d2d3ebf22&csf=1&web=1&e=CAQk99 | 28 | 2022
4 |  | PFA | Incoming | CCAR | Dali | Leakage | Li Meng | 5 units are observed to be 100x higher leakage. Also verified that crystal clock not toggling for these units. FIB CE planned to isolate circuit from ESD diodes. First CE on good unit not successful. CE for another good unit in progress. | Chea Wei, Soon Huat, Venkat, Qiu Wen, Lei Lei, Xue Yao | In Progress |  |  |  | 2022-06-14 |  |  | 28 | 2022
5 |  | PFA | CS0026915AU | NPI | Raphael | JTAG | Richard Garcia | Raphael JTAG failures observed post stress on VDD18 supply. RPL units won’t pass JTAG test on ATE (won’t come out of reset). CSAM, thermal emission and PEM anomalies observed on fail units #6 and #22. Static thermal emission sites for both units match the PEM site location. Optical and SEM inspection of fail unit #6 revealed metal damage at V9/M9. Subsequent FIB slice-and-view revealed gross metal melts from M0 to M9, with gross shorts between VDDP_CLKGEN and VSS nets. | Wei Jie, Samarth | In Progress | [5 empty] | https://amdcloud.sharepoint.com/:p:/r/sites/die/tsmc5/Raphael/CS0026915AU_Raphael_ERA_fails_U6.pptx?d=wad6cd2d2d1be4c9eb96e71501789c508&csf=1&web=1&e=KGpxCj | 28 | 2022
6 |  | PFA | CS0026624SG | TSMC YIELD | Stones | YE | Abdullah | Internal--00534 YE Signal Via3. U8A307.00 Wfr6 X35 Y12. Fail at /cx0/l3x/l3sc2/ l3scClone_SLM/l3s0/ ctl/lci/vsb/vict/ body/n1452_CDR3. Nanoprobing at V2 shows slightly higher resistance in PMOS area. Nanoprobing done at VDVG layer. | Qi Soon, Samuel, Yin Zhe,David Lum | In Progress | [6 empty] | 28 | 2022
7 |  | PFA | Incoming | TSMC YIELD | Rembrandt | Scan | Bodhe, Shraddha | RMB Clock Diagnosis direct PFA. TGFB07.00 W12 X8 Y9. Suspect callout is a Virage, pending further info on FA layout & GDS. | Xue Yao, Lei Lei | On Hold-External |  |  |  | 2022-06-23 |  |  | 28 | 2022
8 |  | PFA | CS0026938SG | TSMC YIELD | Oberon Plus | Scan | Abdullah | CCX Core Net Repeater (ct0/p_abuf2). No anomaly observed at low and high res PEM. No signal/toggle to probe at the net of interest for LVP. Nanoprobing revealed no gross anomaly across transistors. High kV shows no anomaly. | Xue Yao, David, Dion, Soon Huat, Hao Ran, Chiew Yu, Kaihui, Gopi, Winson, Lei Lei | In Progress |  |  |  | 2022-05-31 |  |  | 28 | 2022
9 |  | PFA | Incoming | TSMC YIELD | Oberon Plus | YE | Abdullah | CCX Core Net Repeater (ct0/p_abuf2). FA# 00693. TGUR64.00 w1 x9 y23. Deprocessing in progress. | Lei Lei | In Progress |  |  |  | 2022-07-08 |  |  | 28 | 2022
10 |  | PFA | Incoming | TSMC YIELD | Oberon Plus | YE | Abdullah | CCX Core Net Repeater (ct0/p_abuf2). FA# 00693. TGCV30.00 w3 x11 y4. Unit in q. |  | In Queue-Analyst | [6 empty] | 28 | 2022
11 |  | PFA | Incoming | TSMC YIELD | Oberon Plus | YE | Abdullah | CCX Core Net Repeater (ct0/p_abuf2). FA# 00693. TGMA45.00 w3 x7 y16. Unit in q. |  | In Queue-Analyst | [6 empty] | 28 | 2022
12 |  | PFA | CS0027077SG | TSMC YIELD | Xilinx S80 | Bitmap | Xiao Zhigang | Versal S80 TG5F72. Direct PFA on SB fail. w5 x7 y6. Deprocessing to M1 in progress | Wee Siang | In Progress |  |  |  | 2022-06-15 |  |  | 28 | 2022
13 |  | PFA | CS0027078SG | TSMC YIELD | Xilinx S80 | Bitmap | Xiao Zhigang | Versal S80 TG5F72. Direct PFA on SB fail. w9 x4 y2. Deprocessed to V1. Nanoprobing in progress | Qi Soon | In Progress |  |  |  | 2022-06-15 |  |  | 28 | 2022
14 |  | PFA | CS0027079SG | TSMC YIELD | Xilinx S80 | Bitmap | Xiao Zhigang | Versal S80 TG5F72. Direct PFA on SB fail. w10 x3 y2. Deprocess in progress, sample at M7 | Yinzhe, Lei Lei | In Progress |  |  |  | 2022-06-23 |  |  | 28 | 2022
15 |  | PFA | CS0027112SG | TSMC YIELD | Xilinx S80 | Bitmap | Xiao Zhigang | Versal S80 TG5F72. Direct PFA on SB fail. w9 x12 y7. Deprocessed to M6. | Shang Yi, Lei Lei | In Progress |  |  |  | 2022-07-04 |  |  | 28 | 2022
16 |  | PFA | Incoming | TSMC YIELD | Xilinx S80 | Bitmap | Xiao Zhigang | Versal S80 TG5F72. Direct PFA on SB fail. w5 x11 y5. Unit in q. |  | In Queue-Analyst | [6 empty] | 28 | 2022
17 |  | PFA | Incoming | TSMC YIELD | Xilinx S80 | Bitmap | Xiao Zhigang | Versal S80 TG5F72. Direct PFA on SB fail. w10 x12 y6. Unit in q. |  | In Queue-Analyst | [6 empty] | 28 | 2022
18 |  | PFA | CS0026340SG | Construction | M1-Pro | Construction | Srividhya | Construction analysis for latest Apple M1-Pro Chip. Initial cross section showed some key differences compared to AMD 5nm Hammerhead. Pending further inputs from design on areas of interest. | Munyee, Bernice | In Progress |  |  |  | 2021-08-20 |  |  | 28 | 2022
19 |  | PFA | CS0026341SG | Construction | Intel i9 | Construction | Srividhya | Construction analysis for latest Intel Alderlake Chip. Further deprocessing in progress at Location 4 planned. | Munyee, Bernice, Aaron, Jingwen | In Progress |  |  |  | 2021-08-20 |  |  | 28 | 2022
20 | [16 empty] | 28 | 2022
21 | [16 empty] | 28 | 2022
22 | [16 empty] | 28 | 2022
23 |  | FI | CS0027073SG | CCAR | Genesis | Scan Delay | Richard | 9KF9989V10097 ByteDance failed Scan Delay. CSAM shows no anomaly. PEM show no anomaly. High res SDL observed pass site on 1 callout instance. LVP observed slow data transition on the SDL pass site location. Report writing in-progress | Winson, Jin Jie, Hao Ran, Raja, Kaihui, Lei Lei | In Progress | 2022-06-26 |  | 2022-07-06 |  |  |  | 28 | 2022
24 |  | FI | CS0027094SG | REL | Stones | Scan Logic | Lim Ann Ye | B0 T6K2660017160401 (U3) fails to scan_static_rsccdin4_vmin marginally, Chippage observed in IOD. Low resolution PEM observed abnormal emission site.Low resolution SDL observed multiple sites at the callout. Polishing in progress. | Vasanth, Hao Ran | In Progress | 2022-07-04 | [5 empty] | 28 | 2022
25 |  | FI | CS0027005SG | CCAR | Genesis | Scan Logic | Richard | M1YN50025021004 fails scan logic. Alibaba return. Shmoo showed gross fail with fail margin, low res CTP observed passing and failing sites. No abnormal sites on low res PEM. High res work on hold for Bytedance fail. | Haoran, Jin-Jie, Raja, LeiLei | On Hold - Tester | 2022-06-15 | [5 empty] | 28 | 2022
26 |  | FI | CS0027101SG | REL | Stones | Scan Logic | Nicole | B0 T168h T6K2650016100201 (U1) fails 2 CCDs. Chain and Logic fails in different CCDs. Unit submitted. Pending scan cell report. |  | In Queue - Tester | [6 empty] | 28 | 2022
27 |  | FI | CS0026978SG | REL | Stones | Scan Logic | Suhail | T8V0240021160403 fails to 3 locations in 2 CCDs. Poor score for CCD8 and pending diag for CCD1/smu_twix_ccxsec_ccd_t_pnr. Unit with PDG for more data collection. |  | In Queue-Not Accepted | [6 empty] | 28 | 2022
28 |  | FI | CS0026790SG | REL | Raphael | JTAG | Habib | ID#9 and ID#22 failing JTAG and not able to boot. ID#22 shows crack in CCD1. Found ID#9 not able to boot up to expected 0x40 stucked at 0x10, extra mission was observed from "dcn_phy_t" | Raja, Jin Jie | On Hold-External | 2022-04-18 | [5 empty] | 28 | 2022
29 |  | FI | CS0027067SG | REL | Navi 31 | Other | Akmal | U8A7810002090401 fails LDO. |  | In Queue - Tester | [6 empty] | 28 | 2022
30 |  | FI | CS0027083SG | REL | Stones | Other | Lim Ann Ye | B0 GMI lane 2 fail. |  | In Queue - Tester | [6 empty] | 28 | 2022
31 |  | FI | CS0027014SG | TSMC YIELD | Mero | Alarm | Ashok kumar, Arun kumar | Alarms at hot, Low resolution PEM in progress | Vasanth | In Progress | 2022-07-05 | [5 empty] | 28 | 2022
32 |  | FI | CS0026805SG | REL | Raphael | BIST | Habib | Unit#12. Pending bitmap data available. |  | In Queue-Not Accepted | [6 empty] | 28 | 2022
33 |  | FI | CS0026811SG | REL | Raphael | Scan Chain | Habib | Unit#94. Pending debug data provided. |  | In Queue-Not Accepted | [6 empty] | 28 | 2022
34 |  | FI | CS0027062SG | Project | Raphael | Other | Srividhya | Max plot and MaxDiff thermal plot of 3 SLT workload at hottest temperature was requested. Low res thermal mapping is done. More data at lower CPU frequency was requested, data collected, report writing is in progress. | Nathan, Kaihui | On Hold-External | 2022-06-22 | 2022-06-29 |  |  |  | https://amdcloud.sharepoint.com/:p:/r/sites/die/tsmc5/Raphael/CS0027062SG_Raphael_ThermalMap_MaxPlot.pptx?d=we5c7738ea9984eeeab99d285220c02ae&csf=1&web=1&e=q0dOcA | 28 | 2022
35 |  | FI | CS0026261SG | TSMC YIELD | Navi 24 | Scan Delay | John Placido | T8S9420005050603 fails scan delay. SDL observed sites within a scan flop. No PEM site observed at same place. In queue for high resolution VLP. |  | In Queue - Tester | [6 empty] | 28 | 2022
36 | [16 empty] | 28 | 2022
37 | [16 empty] | 28 | 2022
38 | [16 empty] | 28 | 2022
39 | [16 empty] | 28 | 2022
40 | [16 empty] | 28 | 2022
41 | [16 empty] | 28 | 2022
42 |  | PFA | CS0026882AU | REL | Navi31 | ESD Lookahead | David Eppes | TIVA sites found with DCM pin short with clear damage spot at under LSM. TIVA scan on DDR pins show multiple sites.ESD stressed performed on AP60 and AN58. Priority is to check AP60. SEM inspection showed no anomaly observed at AP60 from M13 to M0 at the ESD diode. Damage observed at VD/MD at ESD diode. | Hock Bee, Chea Wei | Completed |  |  |  | 2022-06-29 |  | https://amdcloud.sharepoint.com/:p:/r/sites/die/tsmc6/_layouts/15/Doc.aspx?sourcedoc=%7BE822E7B7-3919-43A4-8B12-9038260498CE%7D&file=CS0026882AU_NV31_DDR_ESD_Failures_PFA.pptx&action=edit&mobileredirect=true | 28 | 2022
43 |  | PFA | CS0027044SG | HTOL | Navi31 | PS Short | Oshelski Joseph | HTOL T6 IO short failure. CSAM anomaly and distinct thermal / TIVA sites was observed at corner of GCD. Melt observed at AP, x-section completed. Gross metal melt with shorted metal lines is observed. | Jingwen, Xue Yao, Qiu Wen | Completed |  |  |  | 2022-06-22 |  | https://amdcloud.sharepoint.com/:p:/r/sites/die/tsmc6/_layouts/15/Doc.aspx?sourcedoc=%7B7AB18645-6259-4985-B125-6EC55F8E0482%7D&file=CS0027044SG_NV31_GCD_Bin4OSreject%20_U8A7810002100601.pptx&action=edit&mobileredirect=true | 28 | 2022
44 |  | PFA | CS0026557AU | NPI | Genesis X | BIST | Pawan Kulkarni | High yield loss at the VMAX3 condition and is driven by process and write limitation. Need CTP to understand if there is any design sensitivity. Failing macro identified with test fail log. CTP in the failing macro on the X3D die of CCD6 at 700mV showed a failing site in a bitcell. No abnormal PEM sites. Nanoprobing at Via1 showed no anomaly. SEM inspection at Via0/M0 showed no anomaly. TEM prepped completed targeting P8 Nmos low Idsat. TEM analysis and EDX analysis showed no anomaly X-cut at P8 Nmos. Root cause undetermined | Hock Bee, Soon Huat, Xue Yao, David Lum, Arun | Completed | [5 empty] | https://amdcloud.sharepoint.com/:p:/r/sites/die/tsmc7/_layouts/15/Doc.aspx?sourcedoc=%7BD92312B1-6E56-4FFA-B7F8-3CE3679D59CE%7D&file=CS0026557AU_GNX_BIST_VMAX3_FAILS.pptx&action=edit&mobileredirect=true | 28 | 2022
0 | [16 empty] | 29 | 2022
1 |  | PFA | CS0027094SG | REL | Stones | Scan Logic | Suhail | B0 T6K2660017160401 (U3) fails to scan_static_rsccdin4_vmin marginally. High resolution PEM shows an abnormal site. High resolution SDL shows multiple sites at the scan diagnostic callout nets. SEM/PVC at M3 in progress. | Xue Yao, Vasanth, Hao Ran | In Progress | 2022-07-04 | [5 empty] | 29 | 2022
2 |  | PFA | CS0027073SG | CCAR | Genesis | Scan Delay | Richard | 9KF9989V10097 ByteDance failed Scan Delay. CSAM shows no anomaly. PEM show no anomaly. High res SDL observed pass site on 1 callout instance. LVP observed slow data transition on the SDL pass site location. Delayering in progress. | Samuel, Wee Siang, Winson, Jin Jie, Hao Ran, Raja, Kaihui, Lei Lei | In Progress | 2022-06-26 |  | 2022-07-06 | 2022-07-09 |  |  | 29 | 2022
3 |  | PFA | CS0027033SG | TSMC YIELD | Oberon Plus | CA | Quek, Victor | OBR+ CPU Vmin issue. Different PerfROs within the same die. Nanoprobing showed low ID. NMOS & PMOS fins showed high variations in Fin Width. On average, all bad fins are slightly smaller than the good PMOS/NMOS. Pending single MD TEM analysis. | Dion, Mun Yee, David Lum, Samuel | In Progress | [5 empty] | https://amdcloud.sharepoint.com/:p:/r/sites/die/tsmc6/oberon%20plus/CS0026785SG_OberonPlus_CPU_Vmin_RO_Construction_Analysis.pptx?d=w3c9b7c555da94c2f9c2a98955bfbdbc2&csf=1&web=1&e=0rpS3H | 29 | 2022
4 |  | PFA | CS0026552SG | REL | Navi 24 | DDR | Suryanarayana, Kalaga | Navi24 G6 loopback fail at 18 and 16G. High res emission observed abnormal emission on the clock tree from reported failing PHY. LVI at 8GHz revealed problematic phases starts having issues starting from 1st stage buffers. Delayering in progress. | Wei Jie, Jin Jie | In Progress | 2022-05-06 |  | 2022-07-04 | 2022-07-08 |  | https://amdcloud.sharepoint.com/:p:/r/sites/die/tsmc6/NAvi24/CS0026552SG_NV24_sample failing_board_reliability_update.pptx?d=wce99189d81b54dd3875dbe6d2d3ebf22&csf=1&web=1&e=CAQk99 | 29 | 2022
5 |  | PFA | Incoming | CCAR | Dali | Leakage | Li Meng | 5 units are observed to be 100x higher leakage. Also verified that crystal clock not toggling for these units. FIB CE planned to isolate circuit from ESD diodes. First CE on good unit not successful. CE for another good unit completed. Testing of good unit in progress. TIVA and curve trace on 2 unit is in progress. | Chea Wei, Soon Huat, Venkat, Qiu Wen, Lei Lei, Xue Yao | In Progress |  |  |  | 2022-06-14 |  |  | 29 | 2022
6 |  | PFA | CS0027135SG | NPI | Raphael | JTAG | Richard Garcia | Raphael JTAG failures observed post stress on VDD18 supply. RPL units won’t pass JTAG test on ATE (won’t come out of reset). CSAM, thermal emission and PEM anomalies observed on fail units #6 and #22. Static thermal emission sites for both units match the PEM site location. Decapping for Unit #22 in progress. | Wei Jie, Samarth | In Progress | [6 empty] | 29 | 2022
7 |  | PFA | CS0026624SG | TSMC YIELD | Stones | YE | Abdullah | Internal--00534 YE Signal Via3. U8A307.00 Wfr6 X35 Y12. Fail at /cx0/l3x/l3sc2/ l3scClone_SLM/l3s0/ ctl/lci/vsb/vict/ body/n1452_CDR3. Nanoprobing at V2 shows slightly higher resistance in PMOS area. Nanoprobing done at VDVG layer. | Qi Soon, Samuel, Yin Zhe,David Lum | In Progress | [6 empty] | 29 | 2022
8 |  | PFA | Incoming | TSMC YIELD | Rembrandt | Scan | Bodhe, Shraddha | RMB Clock Diagnosis direct PFA. TGFB07.00 W12 X8 Y9. Suspect callout is a Virage, pending further info on FA layout & GDS. | Xue Yao, Lei Lei | On Hold-External |  |  |  | 2022-06-23 |  |  | 29 | 2022
9 |  | PFA | CS0027120SG | TSMC YIELD | Oberon Plus | YE | Abdullah | CCX Core Net Repeater (ct0/p_abuf2). FA# 00693. TGUR64.00 w1 x9 y23. Deprocessing in progress. | Hock Bee,Lei Lei | In Progress |  |  |  | 2022-07-08 |  |  | 29 | 2022
10 |  | PFA | Incoming | TSMC YIELD | Oberon Plus | YE | Abdullah | CCX Core Net Repeater (ct0/p_abuf2). FA# 00693. TGCV30.00 w3 x11 y4. Unit in q. |  | In Queue-Analyst | [6 empty] | 29 | 2022
11 |  | PFA | Incoming | TSMC YIELD | Oberon Plus | YE | Abdullah | CCX Core Net Repeater (ct0/p_abuf2). FA# 00693. TGMA45.00 w3 x7 y16. Unit in q. |  | In Queue-Analyst | [6 empty] | 29 | 2022
12 |  | PFA | CS0027077SG | TSMC YIELD | Xilinx S80 | Bitmap | Xiao Zhigang | Versal S80 TG5F72. Direct PFA on SB fail. w5 x7 y6. In queue for nanoprobing at V0. | Wee Siang | In Progress |  |  |  | 2022-06-15 |  |  | 29 | 2022
13 |  | PFA | CS0027078SG | TSMC YIELD | Xilinx S80 | Bitmap | Xiao Zhigang | Versal S80 TG5F72. Direct PFA on SB fail. w9 x4 y2. Deprocessed to V1. Nanoprobing in progress | Qi Soon | In Progress |  |  |  | 2022-06-15 |  |  | 29 | 2022
14 |  | PFA | CS0027079SG | TSMC YIELD | Xilinx S80 | Bitmap | Xiao Zhigang | Versal S80 TG5F72. Direct PFA on SB fail. w10 x3 y2. PFIB delayering in progress. | Yinzhe, Lei Lei | In Progress |  |  |  | 2022-06-23 |  |  | 29 | 2022
15 |  | PFA | CS0027112SG | TSMC YIELD | Xilinx S80 | Bitmap | Xiao Zhigang | Versal S80 TG5F72. Direct PFA on SB fail. w9 x12 y7. Deprocessed to M3. | Shang Yi, Lei Lei | In Progress |  |  |  | 2022-07-04 |  |  | 29 | 2022
16 |  | PFA | Incoming | TSMC YIELD | Xilinx S80 | Bitmap | Xiao Zhigang | Versal S80 TG5F72. Direct PFA on SB fail. w5 x11 y5. Unit in q. |  | In Queue-Analyst | [6 empty] | 29 | 2022
17 |  | PFA | Incoming | TSMC YIELD | Xilinx S80 | Bitmap | Xiao Zhigang | Versal S80 TG5F72. Direct PFA on SB fail. w10 x12 y6. Unit in q. |  | In Queue-Analyst | [6 empty] | 29 | 2022
18 |  | PFA | Incoming | TSMC YIELD | Xilinx XCZU9EG | TEM/EDS | Gunawardana, Magdeliza | Xilinx XCZU9EG FA2021-0223 TEM/EDS Request. Dark V1 reported. In queue for TEM prep | Dion | In Queue-Analyst | [6 empty] | 29 | 2022
19 |  | PFA | CS0026340SG | Construction | M1-Pro | Construction | Srividhya | Construction analysis for latest Apple M1-Pro Chip. Initial cross section showed some key differences compared to AMD 5nm Hammerhead. Pending further inputs from design on areas of interest. | Munyee, Jingwen | In Progress |  |  |  | 2021-08-20 |  |  | 29 | 2022
20 |  | PFA | Incoming | Construction | Intel i9 | Construction | Srividhya | Construction analysis for Intel Alderlake Chip. Deprocessing at Location 1 in progress. | Jingwen | In Progress |  |  |  | 2021-08-20 |  |  | 29 | 2022
21 | [16 empty] | 29 | 2022
22 | [16 empty] | 29 | 2022
23 | [16 empty] | 29 | 2022
24 | [16 empty] | 29 | 2022
25 |  | FI | CS0027005SG | CCAR | Genesis | Scan Logic | Richard | M1YN50025021004 fails scan logic. Alibaba return. Shmoo showed gross fail with fail margin, low res CTP observed passing and failing sites. No abnormal sites on low res PEM. High res work in progress. | Haoran, Jin-Jie, Raja, LeiLei | In Progress | 2022-06-15 | [5 empty] | 29 | 2022
26 |  | FI | CS0027101SG | REL | Stones | Scan Logic | Nicole | B0 T168h T6K2650016100201 (U1) fails 2 CCDs. Chain and Logic fails in different CCDs. Unit submitted. |  | In Queue - Tester | [6 empty] | 29 | 2022
27 |  | FI | CS0027103SG | REL | Stones | Scan Logic | Nicole | B0 T48h T6K2660017050601 (U5) fails to CCD9/core3. Shmoo showed gross fail.Low resolution PEM did not observe any abnormal emission site. Unit in queue for polishing for high res. | Vasanth,Lei Lei | In Progress | 2022-07-11 | [5 empty] | 29 | 2022
28 |  | FI | CS0027109SG | REL | Stones | Scan Chain | Nicole | B0 T48h T6K2660018130901 (U2) fails chain massively and diag points to clk. Unit submitted. |  | In Queue - Tester | [6 empty] | 29 | 2022
29 |  | FI | CS0026978SG | REL | Stones | Scan Logic | Suhail | T8V0240021160403 fails to 3 locations in 2 CCDs. Poor score for CCD8 and pending diag for CCD1/smu_twix_ccxsec_ccd_t_pnr. Unit with PDG for more data collection. |  | In Queue-Not Accepted | [6 empty] | 29 | 2022
30 |  | FI | CS0026790SG | REL | Raphael | JTAG | Habib | ID#9 and ID#22 failing JTAG and not able to boot. ID#22 shows crack in CCD1. Found ID#9 not able to boot up to expected 0x40 stucked at 0x10, extra mission was observed from "dcn_phy_t" | Raja, Jin Jie | On Hold-External | 2022-04-18 | [5 empty] | 29 | 2022
31 |  | FI | CS0027067SG | REL | Navi 31 | Other | Akmal | U8A7810002090401 fails LDO. Low res emission completed. Observed active damage on the silicon. Interim report writing is in progress | Gopi, Lei Lei | In Progress | 2022-07-09 | [5 empty] | 29 | 2022
32 |  | FI | CS0027083SG | REL | Stones | Other | Lim Ann Ye | B0 GMI lane 2 fail. |  | In Queue - Tester | [6 empty] | 29 | 2022
33 |  | FI | CS0027014SG | TSMC YIELD | Mero | Alarm | Ashok kumar, Arun kumar | Alarms at hot, Low resolution PEM on hold. | Vasanth | On Hold - Tester | 2022-07-05 | [5 empty] | 29 | 2022
34 |  | FI | CS0026805SG | REL | Raphael | BIST | Habib | Unit#12. Pending bitmap data available. |  | In Queue-Not Accepted | [6 empty] | 29 | 2022
35 |  | FI | CS0026811SG | REL | Raphael | Scan Chain | Habib | Unit#94. Pending debug data provided. |  | In Queue-Not Accepted | [6 empty] | 29 | 2022
36 |  | FI | CS0027062SG | Project | Raphael | Other | Srividhya | Max plot and MaxDiff thermal plot of 3 SLT workload at hottest temperature was requested. Low res thermal mapping is done. More data at lower CPU frequency was requested, data collected, report released. Pending for requestor's feedback. | Nathan, Kaihui | On Hold-External | 2022-06-22 | 2022-06-29 |  |  |  | https://amdcloud.sharepoint.com/:p:/r/sites/die/tsmc5/Raphael/CS0027062SG_Raphael_ThermalMap_MaxPlot.pptx?d=we5c7738ea9984eeeab99d285220c02ae&csf=1&web=1&e=q0dOcA | 29 | 2022
37 |  | FI | CS0026261SG | TSMC YIELD | Navi 24 | Scan Delay | John Placido | T8S9420005050603 fails scan delay. SDL observed sites within a scan flop. No PEM site observed at same place. In queue for high resolution VLP. |  | In Queue - Tester | [6 empty] | 29 | 2022
38 | [16 empty] | 29 | 2022
39 | [16 empty] | 29 | 2022
40 | [16 empty] | 29 | 2022
41 | [16 empty] | 29 | 2022
42 | [16 empty] | 29 | 2022
43 | [16 empty] | 29 | 2022
44 |  | PFA | CS0026915AU | NPI | Raphael | JTAG | Richard Garcia | Raphael JTAG failures observed post stress on VDD18 supply. RPL units won’t pass JTAG test on ATE (won’t come out of reset). CSAM, thermal emission and PEM anomalies observed on fail units #6 and #22. Static thermal emission sites for both units match the PEM site location. Optical and SEM inspection of fail unit #6 revealed metal damage at V9/M9. Subsequent FIB slice-and-view revealed gross metal melts from M0 to M9, with gross shorts between VDDP_CLKGEN and VSS nets. | Wei Jie, Samarth | Completed | [5 empty] | https://amdcloud.sharepoint.com/:p:/r/sites/die/tsmc5/Raphael/CS0026915AU_Raphael_ERA_fails_U6.pptx?d=wad6cd2d2d1be4c9eb96e71501789c508&csf=1&web=1&e=KGpxCj | 29 | 2022
45 |  | PFA | CS0027107SG | REL | Stones PCIe Fails at FT | PCIE | Jake Skehan | 25-40% fallout to PCIe testing at FT. Failing units also fail at SLT and platform for PCIe. Narrowed down to failures in TxPLL. Scoping Direct PFA based on PEM sites obtained by AusFI team. PFA showed fin damage at the clock circuitry. PDG feedback that root cause is due to wrong voltage in test program. | Chea Wei, Samuel, Dion, Jin Jie | Completed |  |  |  | 2022-07-08 |  | https://amdcloud.sharepoint.com/:p:/r/sites/die/tsmc5/Stones/CS0027107SG_Genoa_PCIE_Issue_THBV670005040701_BI1.pptx?d=wd93a547528ad4bfd85b37afcb0b1ce13&csf=1&web=1&e=fZxLt5 | 29 | 2022
46 |  | PFA | CS0026938SG | TSMC YIELD | Oberon Plus | Scan | Abdullah | CCX Core Net Repeater (ct0/p_abuf2). No anomaly observed at low and high res PEM. No signal/toggle to probe at the net of interest for LVP. Nanoprobing revealed no gross anomaly across transistors. High kV shows no anomaly. | Xue Yao, David, Dion, Soon Huat, Hao Ran, Chiew Yu, Kaihui, Gopi, Winson, Lei Lei | Completed |  |  |  | 2022-05-31 |  | https://amdcloud.sharepoint.com/:p:/r/sites/die/tsmc6/oberon plus/CS0026938SG OBP CCX Core Net Repeater TFXA000002030403.pptx?d=wf53e18c247ec4ceabae8dd0fd8ab73a7&csf=1&web=1&e=GXV8ED | 29 | 2022
47 |  | PFA | CS0026341SG | Construction | Intel i9 | Construction | Srividhya | Construction analysis for latest Intel Alderlake Chip. Layer by Layer imaging at Location 4 completed. | Jingwen, Munyee, Bernice, Aaron | Completed |  |  |  | 2021-08-20 |  | \\sclcorpnetfs\TechCOE\DALAB\INTEL_ALDERLAKE\ALDERLAKE_CORE\Loc_4 | 29 | 2022
48 |  | PFA | CS0027108SG | TSMC YIELD | Genoa | PCIE | Jake Skehan | Upon testing initial PR samples, observing ~25-40% fallout to PCIe testing at FT, low res emission observed abnormal site on the reported failing lane. Decapping completed and further PFA not pursued as root cause found. | David, Xue Yao | Completed | 2022-07-07 |  | 2022-07-08 |  |  | https://amdcloud.sharepoint.com/:p:/r/sites/die/tsmc5/Stones/CS0027108SG_Genoa_PCIE_Issue_UU8.pptx?d=w80ab03a9a0b3471daf26f5dacf990348&csf=1&web=1&e=Txteds | 29 | 2022
0 | [16 empty] | 30 | 2022
1 | [16 empty] | 30 | 2022
2 |  | PFA | CS0027073SG | CCAR | Genesis | Scan Delay | Richard | 9KF9989V10097 ByteDance failed Scan Delay. CSAM shows no anomaly. PEM show no anomaly. High res SDL observed pass site on 1 callout instance. LVP observed slow data transition on the SDL pass site location. Nanoprobing of reference at V4 in progress. | Samuel, Yinzhe, Winson, Jin Jie, Hao Ran, Raja, Kaihui, Lei Lei | In Progress | 2022-06-26 |  | 2022-07-06 | 2022-07-09 |  |  | 30 | 2022
3 |  | PFA | CS0027033SG | TSMC YIELD | Oberon Plus | CA | Quek, Victor | OBR+ CPU Vmin issue. Different PerfROs within the same die. Nanoprobing showed low ID. NMOS & PMOS fins showed high variations in Fin Width. On average, all bad fins are slightly smaller than the good PMOS/NMOS. Pending single MD TEM analysis. | Dion, Mun Yee, David Lum, Samuel | In Progress | [5 empty] | https://amdcloud.sharepoint.com/:p:/r/sites/die/tsmc6/oberon%20plus/CS0026785SG_OberonPlus_CPU_Vmin_RO_Construction_Analysis.pptx?d=w3c9b7c555da94c2f9c2a98955bfbdbc2&csf=1&web=1&e=0rpS3H | 30 | 2022
4 |  | PFA | CS0026552SG | REL | Navi 24 | DDR | Suryanarayana, Kalaga | Navi24 G6 loopback fail at 18 and 16G. High res emission observed abnormal emission on the clock tree from reported failing PHY. LVI at 8GHz revealed problematic phases starts having issues starting from 1st stage buffers. Delayering in progress. | Wei Jie, Jin Jie | In Progress | 2022-05-06 |  | 2022-07-04 | 2022-07-08 |  | https://amdcloud.sharepoint.com/:p:/r/sites/die/tsmc6/NAvi24/CS0026552SG_NV24_sample failing_board_reliability_update.pptx?d=wce99189d81b54dd3875dbe6d2d3ebf22&csf=1&web=1&e=CAQk99 | 30 | 2022
5 |  | PFA | Incoming | CCAR | Dali | Leakage | Li Meng | 5 units are observed to be 100x higher leakage. Also verified that crystal clock not toggling for these units. FIB CE planned to isolate circuit from ESD diodes. First CE on good unit not successful. CE for another good unit completed. TIVA and curve trace on 2 unit is in progress. Curve trace on 2nd unit show X1 and X2 probe pad are shorted. Rework to be done to try eliminate the short. | Chea Wei, Soon Huat, Venkat, Qiu Wen, Lei Lei, Xue Yao | In Progress |  |  |  | 2022-06-14 |  |  | 30 | 2022
6 |  | PFA | CS0027135SG | NPI | Raphael | JTAG | Richard Garcia | Raphael JTAG failures observed post stress on VDD18 supply. RPL units won’t pass JTAG test on ATE (won’t come out of reset). CSAM, thermal emission and PEM anomalies observed on fail units #6 and #22. Static thermal emission sites for both units match the PEM site location. Decapping for Unit #22 in progress. | Wei Jie, Samarth | In Progress | [6 empty] | 30 | 2022
7 |  | PFA | CS0026624SG | TSMC YIELD | Stones | YE | Abdullah | Internal--00534 YE Signal Via3. U8A307.00 Wfr6 X35 Y12. Fail at /cx0/l3x/l3sc2/ l3scClone_SLM/l3s0/ ctl/lci/vsb/vict/ body/n1452_CDR3. Nanoprobing at V2 shows slightly higher resistance in PMOS area. Nanoprobing and high kV inspection done at VDVG layer. | Qi Soon, Samuel, Yin Zhe,David Lum | In Progress | [6 empty] | 30 | 2022
8 |  | PFA | Incoming | TSMC YIELD | Rembrandt | Scan | Bodhe, Shraddha | RMB Clock Diagnosis direct PFA. TGFB07.00 W12 X8 Y9. Suspect callout is a Virage, pending further info on FA layout & GDS. | Xue Yao, Lei Lei | On Hold-External |  |  |  | 2022-06-23 |  |  | 30 | 2022
9 |  | PFA | CS0027120SG | TSMC YIELD | Oberon Plus | YE | Abdullah | CCX Core Net Repeater (ct0/p_abuf2). FA# 00693. TGUR64.00 w1 x9 y23. Currently pending for probing at Via1 | Hock Bee,Samuel, Yinzhe,Lei Lei | In Progress |  |  |  | 2022-07-08 |  |  | 30 | 2022
10 |  | PFA | Incoming | TSMC YIELD | Oberon Plus | YE | Abdullah | CCX Core Net Repeater (ct0/p_abuf2). FA# 00693. TGCV30.00 w3 x11 y4. Unit in q. |  | In Queue-Analyst | [6 empty] | 30 | 2022
11 |  | PFA | Incoming | TSMC YIELD | Oberon Plus | YE | Abdullah | CCX Core Net Repeater (ct0/p_abuf2). FA# 00693. TGMA45.00 w3 x7 y16. Unit in q. |  | In Queue-Analyst | [6 empty] | 30 | 2022
12 |  | PFA | CS0027077SG | TSMC YIELD | Xilinx S80 | Bitmap | Xiao Zhigang | Versal S80 TG5F72. Direct PFA on SB fail. w5 x7 y6. In queue for nanoprobing at V0. | Wee Siang | In Progress |  |  |  | 2022-06-15 |  |  | 30 | 2022
13 |  | PFA | CS0027078SG | TSMC YIELD | Xilinx S80 | Bitmap | Xiao Zhigang | Versal S80 TG5F72. Direct PFA on SB fail. w9 x4 y2. Deprocessed to V1. PFIB delayering in progress | Qi Soon | In Progress |  |  |  | 2022-06-15 |  |  | 30 | 2022
14 |  | PFA | CS0027079SG | TSMC YIELD | Xilinx S80 | Bitmap | Xiao Zhigang | Versal S80 TG5F72. Direct PFA on SB fail. w10 x3 y2. PFIB delayering in progress. | Yinzhe, Lei Lei | In Progress |  |  |  | 2022-06-23 |  |  | 30 | 2022
15 |  | PFA | CS0027112SG | TSMC YIELD | Xilinx S80 | Bitmap | Xiao Zhigang | Versal S80 TG5F72. Direct PFA on SB fail. w9 x12 y7. Deprocessed to M3. | Shang Yi, Lei Lei | In Progress |  |  |  | 2022-07-04 |  |  | 30 | 2022
16 |  | PFA | Incoming | TSMC YIELD | Xilinx S80 | Bitmap | Xiao Zhigang | Versal S80 TG5F72. Direct PFA on SB fail. w5 x11 y5. Unit in q. |  | In Queue-Analyst | [6 empty] | 30 | 2022
17 |  | PFA | CS0027146SG | TSMC YIELD | Xilinx XCZU9EG | TEM/EDS | Gunawardana, Magdeliza | Xilinx Lutram FA2021-0223 TEM/EDS Request. Dark V1 reported. TEM analysis in progress | Dion, Wee Siang | In Progress | [6 empty] | 30 | 2022
18 |  | PFA | CS0027147SG | TSMC YIELD | Xilinx XCZU9EG | TEM/EDS | Gunawardana, Magdeliza | Xilinx H10 baseline PFA FA2022-0119 TEM/EDS Request. Dark V0 reported. TEM analysis in progress | Wee Siang | In Progress | [6 empty] | 30 | 2022
19 |  | PFA | CS0026340SG | Construction | M1-Pro | Construction | Srividhya | Construction analysis for latest Apple M1-Pro Chip. Initial cross section showed some key differences compared to AMD 5nm Hammerhead. Pending further inputs from design on areas of interest. | Munyee, Jingwen | In Progress |  |  |  | 2021-08-20 |  |  | 30 | 2022
20 |  | PFA | Incoming | Construction | Intel i9 | Construction | Srividhya | Construction analysis for Intel Alderlake Chip. Deprocessing at Location 1 in progress. | Jingwen | In Progress |  |  |  | 2021-08-20 |  |  | 30 | 2022
21 | [16 empty] | 30 | 2022
22 | [16 empty] | 30 | 2022
23 | [16 empty] | 30 | 2022
24 | [16 empty] | 30 | 2022
25 |  | FI | CS0027005SG | CCAR | Genesis | Scan Logic | Richard | M1YN50025021004 (CCD1) fails scan logic. Alibaba return. Shmoo showed gross fail at both 25C and 95C, High res CTP observed passing and failing site on callout. High res dynamic PEM observed site at callout net. | Haoran, Jin-Jie, Raja, LeiLei | In Progress | 2022-06-15 |  | 2022-07-22 |  |  | https://amdcloud.sharepoint.com/:p:/r/sites/die/tsmc7/Genesis/CS0027005SG_Milan_Alibaba_return_scan_logic_fail_M1YN50025021004.pptx?d=w616b987a78bd4211891a4fd0025e426a&csf=1&web=1&e=SfW2Nn | 30 | 2022
26 |  | FI | CS0027103SG | REL | Stones | Scan Logic | Nicole | B0 T48h T6K2660017050601 (U5) fails to CCD9/core3. Shmoo showed gross fail.High resolution PEM observed abnormal emission site at the callout net. Laser Voltage Probing obsereved abnormal transitions at the callout net. Report writing in progress | Gopi, Vasanth, Jin Jie, Lei Lei | In Progress | 2022-07-11 | [5 empty] | 30 | 2022
27 |  | FI | CS0027138SG | REL | Stones | Scan Logic | Nicole | Stones SP5 B0 ERA2 T48 REJ - T6K2660017030601 (U4) fails to scan_static_rsccdcorein9_vmax. Delidding in progress | Vasanth, Raja | In Progress | 2022-07-19 | [5 empty] | 30 | 2022
28 |  | FI | CS0027068SG | CCAR | Genesis | Scan Delay | Cumpio, Richard | RMA farm #426 unit failed CCD7 scan_delay_ccdcoreintest1_core2. Low res FI started | Winson,LeiLei | In Progress | 2022-07-20 | [5 empty] | 30 | 2022
29 |  | FI | CS0027132SG | CCAR | Genesis | Scan Delay | Tan Chia Ying | 1 FA unit (ACFX38) from Gibraltar that failed ATE Scan CCDCoreIntest1_Core6 tests. (CCD Unit ID: TBTV440004301001). | Nathan, Hao Ran, Raja,Lei Lei | On Hold-Tool | [6 empty] | 30 | 2022
30 |  | FI | CS0027121SG | REL | Cezanne | Scan Chain | Shannon | HPQuanta return failing to scan chain. No uncompressed patterns available. Scratches observed on die surface. To polish unit to remove scratches. | Kaihui | In Queue-Tool | [6 empty] | 30 | 2022
31 |  | FI | CS0026978SG | REL | Stones | Scan Logic | Suhail | T8V0240021160403 fails to 3 locations in 2 CCDs. Poor score for CCD8 and pending diag for CCD1/smu_twix_ccxsec_ccd_t_pnr. |  | In Queue-Not Accepted | [6 empty] | 30 | 2022
32 |  | FI | CS0026790SG | REL | Raphael | JTAG | Habib | ID#9 and ID#22 failing JTAG and not able to boot. ID#22 shows crack in CCD1. Found ID#9 not able to boot up to expected 0x40 stucked at 0x10, extra mission was observed from "dcn_phy_t" | Raja, Jin Jie | On Hold-External | 2022-04-18 | [5 empty] | 30 | 2022
33 |  | FI | CS0027067SG | REL | Navi 31 | Other | Akmal | U8A7810002090401 fails LDO. Low res emission completed. Observed active damage on the silicon. Pending REL team decision if PFA needed. | Gopi, Lei Lei | On Hold-External | 2022-07-09 | [5 empty] | 30 | 2022
34 |  | FI | CS0027083SG | REL | Stones | Other | Lim Ann Ye | B0 GMI lane 2 fail. |  | In Queue - Tester | [6 empty] | 30 | 2022
35 |  | FI | CS0027014SG | TSMC YIELD | Mero | Alarm | Ashok kumar, Arun kumar | Alarms at hot, Low resolution PEM on hold. | Vasanth | On Hold - Tester | 2022-07-05 | [5 empty] | 30 | 2022
36 |  | FI | CS0026805SG | REL | Raphael | BIST | Habib | Unit#12. Pending bitmap data available. |  | In Queue-Not Accepted | [6 empty] | 30 | 2022
37 |  | FI | CS0026811SG | REL | Raphael | Scan Chain | Habib | Unit#94. Pending debug data provided. |  | In Queue-Not Accepted | [6 empty] | 30 | 2022
38 |  | FI | CS0027062SG | Project | Raphael | Other | Srividhya | Max plot and MaxDiff thermal plot of 3 SLT workload at hottest temperature was requested. Low res thermal mapping is done. More data at lower CPU frequency was requested, data collected, report released. Pending for requestor's feedback. | Nathan, Kaihui | On Hold-External | 2022-06-22 | 2022-06-29 |  |  |  | https://amdcloud.sharepoint.com/:p:/r/sites/die/tsmc5/Raphael/CS0027062SG_Raphael_ThermalMap_MaxPlot.pptx?d=we5c7738ea9984eeeab99d285220c02ae&csf=1&web=1&e=q0dOcA | 30 | 2022
39 |  | FI | CS0026261SG | TSMC YIELD | Navi 24 | Scan Delay | John Placido | T8S9420005050603 fails scan delay. SDL observed sites within a scan flop. No PEM site observed at same place. In queue for high resolution VLP. |  | In Queue - Tester | [6 empty] | 30 | 2022
40 | [16 empty] | 30 | 2022
41 | [16 empty] | 30 | 2022
42 | [16 empty] | 30 | 2022
43 | [16 empty] | 30 | 2022
44 | [16 empty] | 30 | 2022
45 | [16 empty] | 30 | 2022
46 |  | PFA | CS0027094SG | REL | Stones | Scan Logic | Suhail | B0 T6K2660017160401 (U3) fails to scan_static_rsccdin4_vmin marginally. High resolution PEM shows an abnormal site. High resolution SDL shows multiple sites at the scan diagnostic callout nets. EBAC and two points probing at the callout net found Via1 to M1 short between nets. TEM/EDX shows V1-M1 short with Ta in shorting path. | Xue Yao, hock bee, samuel, david,Dion, shangyi, chea-wei, wee siang, yinzhe,Vasanth, Hao Ran | Completed | 2022-07-04 |  |  |  |  | https://amdcloud.sharepoint.com/:p:/r/sites/die/tsmc5/Stones/CS0027094G_Stones_T48_T6K2660017160401.pptx?d=we34cc41a16a447f7837615182c3a3317&csf=1&web=1&e=Uq9tBN | 30 | 2022
47 |  | PFA | CS0027136SG | TSMC YIELD | Xilinx S80 | Bitmap | Xiao Zhigang | Versal S80 TG5F72. Direct PFA on SB fail. w10 x12 y6. SEM inspection shows abnormal V0 PVC. Nanoprobing shows low current at target V0. Unit TEM/EDS shows abnormally pitted M0 line with V0 sunken in. Failure due to M0 anomaly. | Xue Yao, Wee Siang, Samuel Wei, David Lum, Lei Lei | Complete | [5 empty] | https://amdcloud.sharepoint.com/:p:/r/sites/die/tsmc7/AECG/CS0027136SG%20AECG%20VERSAL%20S80%20TG5F72%20W10%20X12%20Y6%20SB.pptx?d=w09d0d55b258d40a0b02d4b92ac44c323&csf=1&web=1&e=8kYcXf | 30 | 2022
48 |  | FI | CS0027101SG | REL | Stones | Scan Logic | Nicole | B0 T168h T6K2650016100201 (U1) fails 2 CCDs. Chain and Logic fails in different CCDs. Unit shipped to Austin DA. |  | Cancelled | [6 empty] | 30 | 2022
49 |  | FI | CS0027109SG | REL | Stones | Scan Chain | Nicole | B0 T48h T6K2660018130901 (U2) fails chain massively and diag points to clk. Unit submitted. Unit to ship to Austin DA. |  | Cancelled | [6 empty] | 30 | 2022
0 |  | PFA | CS0027164SG | REL | Stones | BIST | Suhail | Stones L3TAG has higher MBIST Vmax repair rate at WS2 (80C) and also fails post HTOL stress. SB unit for detailed nano-probing. Delidding in progress. | Samuel, Soon Huat, Chea Wei, Yinzhe | In Progress |  |  |  | 2022-07-28 |  |  | 31 | 2022
1 |  | PFA | CS0027103SG | REL | Stones | Scan Logic | Suhail | B0 T48h T6K2660017050601 (U5) fails to CCD9/core3. Shmoo showed gross fail.High resolution PEM observed abnormal emission site at the callout net. Laser Voltage Probing obsereved abnormal transitions at the callout net. Bright PVC observed from V7 to V1. Nanoprobing showed V1-M1 short. Top down SEM image showed large V1 width and bulging towards right side. Further PFIB delayering planned. | chea Wei, MunYee, XueYao,Gopi, Vasanth, Jin Jie, Lei Lei | In Progress | 2022-07-11 | [5 empty] | 31 | 2022
2 |  | PFA | CS0027138SG | REL | Stones | Scan Logic | Suhail | Stones SP5 B0 ERA2 T48 REJ - T6K2660017030601 (U4) fails to scan_static_rsccdcorein9_vmax. High resolution PEM observed abnormal emission site at the callout. High resolution SDL observed multiple sites near the callout. Delayering in progress | Chea Wei, Shang Yi, Vasanth, Raja, Lei Lei | In Progress | 2022-07-19 |  | 2022-07-27 |  |  | https://amdcloud.sharepoint.com/:p:/r/sites/die/tsmc5/Stones/CS0027138G_Stones_T48_T6K2660017030601.pptx?d=w265e0cd572bd407c9f2b3fdff73ccb9a&csf=1&web=1&e=8S5anZ | 31 | 2022
3 |  | PFA | CS0027005SG | CCAR | Genesis | Scan Logic | Richard | M1YN50025021004 (CCD1) fails scan logic. Alibaba return. Shmoo showed gross fail at both 25C and 95C, High res CTP observed passing and failing site on callout. High res dynamic PEM observed site at callout net. Abnormal gate PVC observed at Via5/M5. EBAC at Via3 showed short between the callout net and adjacents M3. TEM prep in progress. | Hock Bee, David, Samuel, Haoran, munyee, Jin-Jie, Raja, LeiLei | In Progress | 2022-06-15 |  | 2022-07-22 |  |  | https://amdcloud.sharepoint.com/:p:/r/sites/die/tsmc7/Genesis/CS0027005SG_Milan_Alibaba_return_scan_logic_fail_M1YN50025021004.pptx?d=w616b987a78bd4211891a4fd0025e426a&csf=1&web=1&e=SfW2Nn | 31 | 2022
4 |  | PFA | CS0027073SG | CCAR | Genesis | Scan Delay | Richard | 9KF9989V10097 ByteDance failed Scan Delay. CSAM shows no anomaly. PEM show no anomaly. High res SDL observed pass site on 1 callout instance. LVP observed slow data transition on the SDL pass site location. SEM/PVC at M5. | Samuel, Yinzhe, Winson, Jin Jie, Hao Ran, Raja, Kaihui, Lei Lei | In Progress | 2022-06-26 |  | 2022-07-06 | 2022-07-09 |  |  | 31 | 2022
5 |  | PFA | CS0027033SG | TSMC YIELD | Oberon Plus | CA | Quek, Victor | OBR+ CPU Vmin issue. Different PerfROs within the same die. Nanoprobing showed low ID. NMOS & PMOS fins showed high variations in Fin Width. On average, all bad fins are slightly smaller than the good PMOS/NMOS. Pending single MD TEM analysis. | Dion, Mun Yee, David Lum, Samuel | In Progress | [5 empty] | https://amdcloud.sharepoint.com/:p:/r/sites/die/tsmc6/oberon%20plus/CS0026785SG_OberonPlus_CPU_Vmin_RO_Construction_Analysis.pptx?d=w3c9b7c555da94c2f9c2a98955bfbdbc2&csf=1&web=1&e=0rpS3H | 31 | 2022
6 |  | PFA | CS0027065AU | REL | Raphael | DDR | David Eppes | Raphael units DDR pins failed after HBM ESD test. Unit 6 and 7 stressed to CDM +625V and -650V, respectively. Unit 6 shows a resistive biasing curve for several nets in the positive region. Several TIVA sites observed. Decapping in progress. | Wei Jie, Yinzhe | In Progress | [6 empty] | 31 | 2022
7 |  | PFA | CS0027143SG | CCAR | Fremont | Leakage | Shanon Lim | RMA60339659 FMT FP5 7u from Tesla Pegatron with reported low impedance. 1u/7u is consistently showing gross scan failures on ATE. Delayering in progress. | Jingwen, Shang Yi | In Progress |  |  |  | 2022-07-27 |  |  | 31 | 2022
8 |  | PFA | CS0026552SG | REL | Navi 24 | DDR | Suryanarayana, Kalaga | Navi24 G6 loopback fail at 18 and 16G. High res emission observed abnormal emission on the clock tree from reported failing PHY. LVI at 8GHz revealed problematic phases starts having issues starting from 1st stage buffers. Unit at V7. | Wei Jie, Jin Jie | In Progress | 2022-05-06 |  | 2022-07-04 | 2022-07-08 |  | https://amdcloud.sharepoint.com/:p:/r/sites/die/tsmc6/NAvi24/CS0026552SG_NV24_sample failing_board_reliability_update.pptx?d=wce99189d81b54dd3875dbe6d2d3ebf22&csf=1&web=1&e=CAQk99 | 31 | 2022
9 |  | PFA | Incoming | CCAR | Dali | Leakage | Li Meng | 5 units are observed to be 100x higher leakage. Also verified that crystal clock not toggling for these units. FIB CE planned to isolate circuit from ESD diodes. First CE on good unit not successful. CE for another good unit completed. TIVA and curve trace on 2 unit is in progress. Curve trace on 2nd unit show X1 and X2 probe pad are shorted. Rework to be done to try eliminate the short. | Chea Wei, Soon Huat, Venkat, Qiu Wen, Lei Lei, Xue Yao | In Progress |  |  |  | 2022-06-14 |  |  | 31 | 2022
10 |  | PFA | CS0027167SG | Construction | Intel i9 | Construction | Chuck | Construction analysis for Intel Alderlake Chip. Scribe line pads check in progress. | Jingwen | In Progress |  |  |  | 2021-08-20 |  |  | 31 | 2022
11 |  | PFA | CS0026624SG | TSMC YIELD | Stones | YE | Abdullah | Internal--00534 YE Signal Via3. U8A307.00 Wfr6 X35 Y12. Fail at /cx0/l3x/l3sc2/ l3scClone_SLM/l3s0/ ctl/lci/vsb/vict/ body/n1452_CDR3. Nanoprobing at V2 shows slightly higher resistance in PMOS area. Nanoprobing and high kV inspection at VDVG layer found no anomaly | Qi Soon, Samuel, Yin Zhe,David Lum | Complete | [6 empty] | 31 | 2022
12 |  | PFA | Incoming | TSMC YIELD | Rembrandt | Scan | Bodhe, Shraddha | RMB Clock Diagnosis direct PFA. TGFB07.00 W12 X8 Y9. Suspect callout is a Virage, pending further info on FA layout & GDS. | Xue Yao, Lei Lei | On Hold-External |  |  |  | 2022-06-23 |  |  | 31 | 2022
13 |  | PFA | Incoming | TSMC YIELD | Oberon Plus | YE | Abdullah | FA# 00709 and FA#710. Open M11 & V10 suspects. 8 units received. | Lei Lei | In Progress |  |  |  | 2022-07-28 |  |  | 31 | 2022
14 |  | PFA | Incoming | TSMC YIELD | Oberon Plus | YE | Abdullah | CCX Core Net Repeater (ct0/p_abuf2). FA# 00693. TGCV30.00 w3 x11 y4. Unit in q. |  | In Queue-Analyst | [6 empty] | 31 | 2022
15 |  | PFA | Incoming | TSMC YIELD | Oberon Plus | YE | Abdullah | CCX Core Net Repeater (ct0/p_abuf2). FA# 00693. TGMA45.00 w3 x7 y16. Unit in q. |  | In Queue-Analyst | [6 empty] | 31 | 2022
16 |  | PFA | CS0027077SG | TSMC YIELD | Xilinx S80 | Bitmap | Xiao Zhigang | Versal S80 TG5F72. Direct PFA on SB fail. w5 x7 y6. In queue for nanoprobing at V0. | Wee Siang | In Progress |  |  |  | 2022-06-15 |  |  | 31 | 2022
17 |  | PFA | CS0027078SG | TSMC YIELD | Xilinx S80 | Bitmap | Xiao Zhigang | Versal S80 TG5F72. Direct PFA on SB fail. w9 x4 y2. Deprocessed to V0. In queue for nanoprobing at V0 | Qi Soon | In Progress |  |  |  | 2022-06-15 |  |  | 31 | 2022
18 |  | PFA | CS0027079SG | TSMC YIELD | Xilinx S80 | Bitmap | Xiao Zhigang | Versal S80 TG5F72. Direct PFA on SB fail. w10 x3 y2. PFIB delayering in progress. | Yinzhe, Lei Lei | In Progress |  |  |  | 2022-06-23 |  |  | 31 | 2022
19 |  | PFA | CS0026340SG | Construction | M1-Pro | Construction | Srividhya | Construction analysis for latest Apple M1-Pro Chip. Initial cross section showed some key differences compared to AMD 5nm Hammerhead. Pending further inputs from design on areas of interest. | Munyee, Jingwen | In Progress |  |  |  | 2021-08-20 |  |  | 31 | 2022
20 |  | PFA | CS0027166SG | Construction | Intel i9 | Construction | Srividhya | Construction analysis for Intel Alderlake Chip. Deprocessing at Location 1 in progress. | Jingwen | In Progress |  |  |  | 2021-08-20 |  |  | 31 | 2022
21 | [16 empty] | 31 | 2022
22 | [16 empty] | 31 | 2022
23 | [16 empty] | 31 | 2022
24 | [16 empty] | 31 | 2022
25 | [16 empty] | 31 | 2022
26 | [16 empty] | 31 | 2022
27 | [16 empty] | 31 | 2022
28 | [16 empty] | 31 | 2022
29 | [16 empty] | 31 | 2022
30 | [16 empty] | 31 | 2022
31 | [16 empty] | 31 | 2022
32 |  | FI | CS0027068SG | CCAR | Genesis | Scan Delay | Cumpio, Richard | RMA farm #426 unit failed CCD7 scan_delay_ccdcoreintest1_core2. High res CTP observed multiple passing site on callout net and LVP observed error waveform downstream from the callout net compared to reference. | Winson,LeiLei,David,Kai,Gopi | In Progress | 2022-07-20 |  | 2022-07-27 |  |  | https://amdcloud.sharepoint.com/:p:/r/sites/die/tsmc7/Genesis/CS0027068SG_Genesis_Farm_Return_Scan_Delay_Fail_M12640024061304.pptx?d=w0de49aea0ba0487db76083c4cbdde43c&csf=1&web=1&e=bTQ3eU | 31 | 2022
33 |  | FI | CS0027132SG | CCAR | Genesis | Scan Delay | Tan Chia Ying | 1 FA unit (ACFX38) from Gibraltar that failed ATE Scan CCDCoreIntest1_Core6 tests. (CCD Unit ID: TBTV440004301001). Low res PEM showed no anomaly. Low res CTP showed failing and passing sites. High res analysis is in progress. | Gopi, Nathan, Raja, Kaihui, Lei Lei | In Progress | 2022-07-20 | [5 empty] | 31 | 2022
34 |  | FI | CS0027121SG | CCAR | Cezanne | Scan Chain | Shannon | HPQuanta return failing to scan chain. No uncompressed patterns available. Scratches observed on die surface. Polishing in progress to remove scratches. | Kaihui, Xue Yao | In Queue-Tool | [6 empty] | 31 | 2022
35 |  | FI | CS0027153SG | REL | Oberon Plus | BIST | Fahad | T6K769TS03061203 (Mark ID #48) fails ERA1 T60 to 2 full col grossly. Unit submitted. |  | In Queue-Tool | [6 empty] | 31 | 2022
36 |  | FI | CS0027164SG | REL | Stones | BIST | Keith | To determine any sensitive logic circuits for Stones Vmax bist fails. Pending units with characterized data. |  | In Queue-Not Accepted | [6 empty] | 31 | 2022
37 |  | FI | CS0026978SG | REL | Stones | Scan Logic | Suhail | T8V0240021160403 fails to 3 locations in 2 CCDs. Poor score for CCD8 and pending diag for CCD1/smu_twix_ccxsec_ccd_t_pnr. |  | In Queue-Not Accepted | [6 empty] | 31 | 2022
38 |  | FI | CS0026790SG | REL | Raphael | JTAG | Habib | ID#9 and ID#22 failing JTAG and not able to boot. ID#22 shows crack in CCD1. Found ID#9 not able to boot up to expected 0x40 stucked at 0x10, extra mission was observed from "dcn_phy_t" | Raja, Jin Jie | On Hold-External | 2022-04-18 | [5 empty] | 31 | 2022
39 |  | FI | CS0027083SG | REL | Stones | Other | Lim Ann Ye | B0 GMI lane 2 fail. |  | In Queue - Tester | [6 empty] | 31 | 2022
40 |  | FI | CS0027014SG | TSMC YIELD | Mero | Alarm | Ashok kumar, Arun kumar | Alarms at hot, Low resolution PEM on hold. | Vasanth | On Hold - Tester | 2022-07-05 | [5 empty] | 31 | 2022
41 |  | FI | CS0026805SG | REL | Raphael | BIST | Habib | Unit#12. Pending bitmap data available. |  | In Queue-Not Accepted | [6 empty] | 31 | 2022
42 |  | FI | CS0026811SG | REL | Raphael | Scan Chain | Habib | Unit#94. Pending debug data provided. |  | In Queue-Not Accepted | [6 empty] | 31 | 2022
43 |  | FI | CS0026261SG | TSMC YIELD | Navi 24 | Scan Delay | John Placido | T8S9420005050603 fails scan delay. SDL observed sites within a scan flop. No PEM site observed at same place. In queue for high resolution VLP. |  | In Queue - Tester | [6 empty] | 31 | 2022
44 | [16 empty] | 31 | 2022
45 | [16 empty] | 31 | 2022
46 | [16 empty] | 31 | 2022
47 | [16 empty] | 31 | 2022
48 | [16 empty] | 31 | 2022
49 | [16 empty] | 31 | 2022
50 |  | PFA | CS0027135SG | NPI | Raphael | JTAG | Richard Garcia | Raphael JTAG failures observed post stress on VDD18 supply. CSAM, thermal emission and PEM anomalies observed on fail units #6 and #22. Static thermal emission sites for both units match the PEM site location. Optical inspection for Unit #22 reveals gross metal melts at underfill layer for VDDP_CLKGEN bumps. | Wei Jie, Samarth | Complete | [5 empty] | https://amdcloud.sharepoint.com/:p:/r/sites/die/tsmc5/Raphael/CS0027135SG_Raphael_ERA_fails_U22.pptx | 31 | 2022
51 |  | PFA | CS0027147SG | TSMC YIELD | Xilinx XCZU9EG | TEM/EDS | Gunawardana, Magdeliza | Xilinx H10 baseline PFA FA2022-0119 TEM/EDS Request. Dark V0 reported. TEM/EDS shows abnormal M0 profile with Cu/Co/Ta missing and deeper etched V0. | Wee Siang | Complete | [5 empty] | https://amdcloud.sharepoint.com/:p:/r/sites/die/tsmc7/AECG/AECG%20FA2022-0119%20H10%20SB%20Dark%20V0.pptx?d=w78d2ae2b03b74fc390f03c0f4197f9ee&csf=1&web=1&e=eCwAP2 | 31 | 2022
52 |  | FI | CS0027067SG | REL | Navi 31 | Other | Akmal | U8A7810002090401 fails LDO. Low res emission completed. Observed active damage on the silicon. PFA not needed based on Rel team feedback & analysis requested closed with FI observation | Gopi, Lei Lei | Complete | 2022-07-09 |  | 2022-07-21 |  |  | https://amdcloud.sharepoint.com/:p:/r/sites/die/tsmc6/Navi31/CS0027067SG_NV31_ERA%20PCIE_LDO_Failure.pptx?d=web3e7c96f2eb44e1a4b256204d412859&csf=1&web=1&e=7fOE0t | 31 | 2022
53 |  | FI | CS0027062SG | Project | Raphael | Other | Srividhya | Max plot and MaxDiff thermal plot of 3 SLT workload at hottest temperature was requested. Low res thermal mapping is done. More data at lower CPU frequency was requested, data collected, report released. Job completed. | Nathan, Kaihui | Complete | 2022-06-22 | 2022-06-29 | 2022-07-27 |  |  | https://amdcloud.sharepoint.com/:p:/r/sites/die/tsmc5/Raphael/CS0027062SG_Raphael_ThermalMap_MaxPlot.pptx?d=we5c7738ea9984eeeab99d285220c02ae&csf=1&web=1&e=q0dOcA | 31 | 2022
54 |  | PFA | CS0027146SG | TSMC YIELD | Xilinx XCZU9EG | TEM/EDS | Gunawardana, Magdeliza | Xilinx Lutram FA2021-0223 TEM/EDS Request. Dark V1 reported. TEM analysis completed. | Dion, Wee Siang | Complete | [5 empty] | https://amdcloud.sharepoint.com/:p:/r/sites/die/TSMC16/Shared%20Documents/ZU9EG/CS0027146SG_AECG_FA2021-0223_XCZU9EG-FFVB1156_DarkV1.pptx?d=w65ede2344e6c4486ad159000373e27c1&csf=1&web=1&e=qWSMNZ | 31 | 2022
55 |  | PFA | CS0027120SG | TSMC YIELD | Oberon Plus | YE | Abdullah | CCX Core Net Repeater (ct0/p_abuf2). FA# 00693. TGUR64.00 w1 x9 y23. Net Repeater ct0/p_abuf2 failing at CORE2, CORE3 , CORE 0. No metal anomaly observed at core 2 at the callout net. Nanoprobing at VDVG and SEM inspection showed no anomaly. | Hock Bee,Samuel, Yinzhe, David,Lei Lei | Complete |  |  |  | 2022-07-08 |  | https://amdcloud.sharepoint.com/:p:/r/sites/die/tsmc6/_layouts/15/Doc.aspx?sourcedoc=%7B971D4FE9-7B26-49C4-9F83-A4275B0E40F9%7D&file=CS0027120SG%20OBP%20CCX%20Core%20Net%20Repeater%20.pptx&action=edit&mobileredirect=true | 31 | 2022
56 |  | PFA | CS0027112SG | TSMC YIELD | Xilinx S80 | Bitmap | Xiao Zhigang | Versal S80 TG5F72. Direct PFA on SB fail. w9 x12 y7. Deprocessed to M2. No PVC anomally. PFA cancelled per requester as suspect Cu pitting defect. | Shang Yi, Lei Lei | Cancelled |  |  |  | 2022-07-04 |  |  | 31 | 2022
57 |  | PFA | Incoming | TSMC YIELD | Xilinx S80 | Bitmap | Xiao Zhigang | Versal S80 TG5F72. Direct PFA on SB fail. w5 x11 y5. Deprocessed to M14. PFA cancelled per requester as suspect Cu pitting defect. | Wei Jie, Lei Lei | Cancelled | [6 empty] | 31 | 2022
0 |  | PFA | Incoming | REL | Stones | BIST | Suhail | Stones L3TAG has higher MBIST Vmax repair rate at WS2 (80C) and also fails post HTOL stress. Probing for one of the SB showed low drive in LPD. TEM shows smaller SiP on drain side of LPD. Delayering of 2nd SB in progress and planning hot probing. | Samuel, Soon Huat, Chea Wei, Yinzhe, Mun Yee, Hock Bee, Jingwen | In Progress |  |  |  | 2022-07-28 |  |  | 32 | 2022
1 |  | PFA | CS0027175SG | REL | Stones | BIST | Suhail | Stones L3DAT Pmin SB fail. PFIB delayering in progress. | Chea Wei, Shang Yi | In Progress |  |  |  | 2022-07-31 |  |  | 32 | 2022
2 |  | PFA | CS0027103SG | REL | Stones | Scan Logic | Suhail | B0 T48h T6K2660017050601 (U5) fails to CCD9/core3. Shmoo showed gross fail.High resolution PEM observed abnormal emission site at the callout net. Laser Voltage Probing obsereved abnormal transitions at the callout net. Bright PVC observed from V7 to V1. Nanoprobing showed V1-M1 short. Top down SEM image showed large V1 width and bulging towards right side. Further PFIB delayering planned. | chea Wei, MunYee, XueYao,Gopi, Vasanth, Jin Jie, Lei Lei | In Progress | 2022-07-11 | [5 empty] | 32 | 2022
3 |  | PFA | CS0027138SG | REL | Stones | Scan Logic | Suhail | Stones SP5 B0 ERA2 T48 REJ - T6K2660017030601 (U4) fails to scan_static_rsccdcorein9_vmax. High resolution PEM observed abnormal emission site at the callout. High resolution SDL observed multiple sites near the callout. Unit at M3. Abnormal PVC observed. Polishing to M2 for probing. | Chea Wei, Shang Yi, Vasanth, Raja, Lei Lei | In Progress | 2022-07-19 |  | 2022-07-27 |  |  | https://amdcloud.sharepoint.com/:p:/r/sites/die/tsmc5/Stones/CS0027138G_Stones_T48_T6K2660017030601.pptx?d=w265e0cd572bd407c9f2b3fdff73ccb9a&csf=1&web=1&e=8S5anZ | 32 | 2022
4 |  | PFA | CS0027068SG | CCAR | Genesis | Scan Delay | Cumpio, Richard | RMA farm #426 unit failed CCD7 scan_delay_ccdcoreintest1_core2. High res CTP observed multiple passing site on callout net and LVP observed error waveform downstream from the callout net compared to reference. PFA in progress. | Winson,LeiLei,David,Kai,Gopi | In Progress | 2022-07-20 |  | 2022-07-27 |  |  | https://amdcloud.sharepoint.com/:p:/r/sites/die/tsmc7/Genesis/CS0027068SG_Genesis_Farm_Return_Scan_Delay_Fail_M12640024061304.pptx?d=w0de49aea0ba0487db76083c4cbdde43c&csf=1&web=1&e=bTQ3eU | 32 | 2022
5 |  | PFA | CS0027073SG | CCAR | Genesis | Scan Delay | Richard | 9KF9989V10097 ByteDance failed Scan Delay. CSAM shows no anomaly. PEM show no anomaly. High res SDL observed pass site on 1 callout instance. LVP observed slow data transition on the SDL pass site location. SEM/PVC at M4. Nanoprobing at V3 in progress | Samuel, Yinzhe, Winson, Jin Jie, Hao Ran, Raja, Kaihui, Lei Lei | In Progress | 2022-06-26 |  | 2022-07-06 | 2022-07-09 |  |  | 32 | 2022
6 |  | PFA | CS0027033SG | TSMC YIELD | Oberon Plus | CA | Quek, Victor | OBR+ CPU Vmin issue. Different PerfROs within the same die. Nanoprobing showed low ID. NMOS & PMOS fins showed high variations in Fin Width. On average, all bad fins are slightly smaller than the good PMOS/NMOS. Pending single MD TEM analysis. | Dion, Mun Yee, David Lum, Samuel | In Progress | [5 empty] | https://amdcloud.sharepoint.com/:p:/r/sites/die/tsmc6/oberon%20plus/CS0026785SG_OberonPlus_CPU_Vmin_RO_Construction_Analysis.pptx?d=w3c9b7c555da94c2f9c2a98955bfbdbc2&csf=1&web=1&e=0rpS3H | 32 | 2022
7 |  | PFA | CS0027068SG | TSMC YIELD | Genesis | CCAR | Cumpio, Richard | FARM failing unit, “SLT kernel panic during boot with no guard band”. ATE detect scan delay fail from CCD7 Core2 matching SLT reported fail on core 122. Failing scan pin: D2_MEM0_DATA48. High resolution Soft Defect Localization (SDL) observed multiple passing sites on the callout net. Laser Voltage Probing (LVP) observed abnormal transition for A3 input of the callout AN3 cell. Deprocessing in progress. | Dion | In Progress | [5 empty] | https://amdcloud.sharepoint.com/:p:/r/sites/die/tsmc7/Genesis/CS0027068SG_Genesis_Farm_Return_Scan_Delay_Fail_M12640024061304.pptx?d=w0de49aea0ba0487db76083c4cbdde43c&csf=1&web=1&e=bTQ3eU | 32 | 2022
8 |  | PFA | CS0027065AU | REL | Raphael | DDR | David Eppes | Raphael units DDR pins failed after HBM ESD test. Unit 6 and 7 stressed to CDM +625V and -650V, respectively. Unit 6 shows a resistive biasing curve for several nets in the positive region. Several TIVA sites observed. Unit is at M10. Delayering in progress. | Wei Jie, Yinzhe | In Progress | [6 empty] | 32 | 2022
9 |  | PFA | CS0027143SG | CCAR | Fremont | Leakage | Shanon Lim | RMA60339659 FMT FP5 7u from Tesla Pegatron with reported low impedance. 1u/7u is consistently showing gross scan failures on ATE. Unit is at V10. Gross melt was observed at hotspot site. In queue for FIB cross section. | Jingwen, Shang Yi | In Progress |  |  |  | 2022-07-27 |  |  | 32 | 2022
10 |  | PFA | CS0026552SG | REL | Navi 24 | DDR | Suryanarayana, Kalaga | Navi24 G6 loopback fail at 18 and 16G. High res emission observed abnormal emission on the clock tree from reported failing PHY. LVI at 8GHz revealed problematic phases starts having issues starting from 1st stage buffers. Unit at V7. In queue for PFIB. | Wei Jie, Jin Jie | In Progress | 2022-05-06 |  | 2022-07-04 | 2022-07-08 |  | https://amdcloud.sharepoint.com/:p:/r/sites/die/tsmc6/NAvi24/CS0026552SG_NV24_sample failing_board_reliability_update.pptx?d=wce99189d81b54dd3875dbe6d2d3ebf22&csf=1&web=1&e=CAQk99 | 32 | 2022
11 |  | PFA | CS0027121SG | CCAR | Cezanne | Scan Chain | Shannon | HPQuanta return failing to scan chain. No uncompressed patterns available. Scratches observed on die surface. Polishing in progress to remove scratches. CSAM shows no significant anomaly. High res PEM shows an abnormal site upstream of the callout nets. High res LVI shows anomaly at the PEM site location and at multiple flops downstream of the callout nets. PFA in progress | Hock bee, Kaihui, Jin-Jie, Gopi, Yi Xuan, Lei-Lei, Xue Yao | In Progress | 2022-07-25 | [5 empty] | 32 | 2022
12 |  | PFA | Incoming | CCAR | Dali | Leakage | Li Meng | 5 units are observed to be 100x higher leakage. Also verified that crystal clock not toggling for these units. FIB CE planned to isolate circuit from ESD diodes. First CE on good unit not successful. CE for another good unit completed. TIVA and curve trace on 2 unit is in progress. Curve trace on 2nd unit show X1 and X2 probe pad are shorted. Rework to be done to try eliminate the short. | Chea Wei, Soon Huat, Venkat, Qiu Wen, Lei Lei, Xue Yao | In Progress |  |  |  | 2022-06-14 |  |  | 32 | 2022
13 |  | PFA | CS0027167SG | Construction | Intel i9 | Construction | Chuck | Construction analysis for Intel Alderlake Chip. Scribe line pads check in progress. | Jingwen | In Progress |  |  |  | 2021-08-20 |  |  | 32 | 2022
14 |  | PFA | Incoming | TSMC YIELD | Rembrandt | Scan | Bodhe, Shraddha | RMB Clock Diagnosis direct PFA. TGFB07.00 W12 X8 Y9. Suspect callout is a Virage, pending further info on FA layout & GDS. | Xue Yao, Lei Lei | On Hold-External |  |  |  | 2022-06-23 |  |  | 32 | 2022
15 |  | PFA | Incoming | TSMC YIELD | Oberon Plus | YE | Abdullah | FA# 00709 and FA#710. Open M11 & V10 suspects. 8 units received. | Lei Lei | In Progress |  |  |  | 2022-07-28 |  |  | 32 | 2022
16 |  | PFA | Incoming | TSMC YIELD | Oberon Plus | YE | Abdullah | CCX Core Net Repeater (ct0/p_abuf2). FA# 00693. TGCV30.00 w3 x11 y4. Unit in q. |  | In Queue-Analyst | [6 empty] | 32 | 2022
17 |  | PFA | Incoming | TSMC YIELD | Oberon Plus | YE | Abdullah | CCX Core Net Repeater (ct0/p_abuf2). FA# 00693. TGMA45.00 w3 x7 y16. Unit in q. |  | In Queue-Analyst | [6 empty] | 32 | 2022
18 |  | PFA | CS0027077SG | TSMC YIELD | Xilinx S80 | Bitmap | Xiao Zhigang | Versal S80 TG5F72. Direct PFA on SB fail. w5 x7 y6. In queue for nanoprobing at V0. | Wee Siang | In Progress |  |  |  | 2022-06-15 |  |  | 32 | 2022
19 |  | PFA | CS0027078SG | TSMC YIELD | Xilinx S80 | Bitmap | Xiao Zhigang | Versal S80 TG5F72. Direct PFA on SB fail. w9 x4 y2. Deprocessed to V0. In queue for nanoprobing at V0 | Qi Soon | In Progress |  |  |  | 2022-06-15 |  |  | 32 | 2022
20 |  | PFA | CS0027079SG | TSMC YIELD | Xilinx S80 | Bitmap | Xiao Zhigang | Versal S80 TG5F72. Direct PFA on SB fail. w10 x3 y2. Sample at V2, nanoprobing in progress | Yinzhe, Lei Lei | In Progress |  |  |  | 2022-06-23 |  |  | 32 | 2022
21 |  | PFA | CS0026340SG | Construction | M1-Pro | Construction | Srividhya | Construction analysis for latest Apple M1-Pro Chip. Initial cross section showed some key differences compared to AMD 5nm Hammerhead. Pending further inputs from design on areas of interest. | Munyee, Jingwen | In Progress |  |  |  | 2021-08-20 |  |  | 32 | 2022
22 |  | PFA | CS0027166SG | Construction | Intel i9 | Construction | Srividhya | Construction analysis for Intel Alderlake Chip. Deprocessing at Location 1 in progress. | Jingwen | In Progress |  |  |  | 2021-08-20 |  |  | 32 | 2022
23 | [16 empty] | 32 | 2022
24 | [16 empty] | 32 | 2022
25 | [16 empty] | 32 | 2022
26 | [16 empty] | 32 | 2022
27 | [16 empty] | 32 | 2022
28 | [16 empty] | 32 | 2022
29 | [16 empty] | 32 | 2022
30 |  | FI | CS0027132SG | CCAR | Genesis | Scan Delay | Tan Chia Ying | 1 FA unit (ACFX38) from Gibraltar that failed ATE Scan CCDCoreIntest1_Core6 tests. (CCD Unit ID: TBTV440004301001). Low res PEM showed no anomaly. Low res CTP showed several passing sites. High res PEM showed no anomaly. High res CTP showed 3 passing sites. High res LVP is in progress | Gopi, Nathan, Raja, Kaihui, Lei Lei | In Progress | 2022-07-20 | [5 empty] | 32 | 2022
31 |  | FI | CS0027153SG | REL | Oberon Plus | BIST | Fahad | T6K769TS03061203 (Mark ID #48) fails ERA1 T60 to 2 full col grossly. Low res PEM showed no abnormal emission. Unit to be polished down for high res analysis. | Haoran, Jin Jie, Lei Lei | In Progress | 2022-08-02 | [5 empty] | 32 | 2022
32 |  | FI | CS0027178SG | REL | Genesis | Scan Logic | Suhail | EUV qual T48h. M23600018011104 fails CCD4 to bist and scan logic. |  | In Queue - Tester | [6 empty] | 32 | 2022
33 |  | FI | CS0027174SG | CCAR | Cezanne | Scan Chain | Ong, HoShzeng | TFNK300025161103 fails scan chain. |  | In Queue - Tester | [6 empty] | 32 | 2022
34 |  | FI | CS0027187SG | CCAR | Vermeer | BIST | Chin ZhaoWei | fails grossly to partial single col. |  | In Queue - Tester | [6 empty] | 32 | 2022
35 |  | FI | CS0027164SG | REL | Stones | BIST | Keith | To determine any sensitive logic circuits for Stones Vmax bist fails. Pending units with characterized data. |  | In Queue-Not Accepted | [6 empty] | 32 | 2022
36 |  | FI | CS0026978SG | REL | Stones | Scan Logic | Suhail | T8V0240021160403 fails to 3 locations in 2 CCDs. Poor score for CCD8 and pending diag for CCD1/smu_twix_ccxsec_ccd_t_pnr. |  | In Queue-Not Accepted | [6 empty] | 32 | 2022
37 |  | FI | CS0026790SG | REL | Raphael | JTAG | Habib | ID#9 and ID#22 failing JTAG and not able to boot. ID#22 shows crack in CCD1. Found ID#9 not able to boot up to expected 0x40 stucked at 0x10, extra mission was observed from "dcn_phy_t" | Raja, Jin Jie | On Hold-External | 2022-04-18 | [5 empty] | 32 | 2022
38 |  | FI | CS0027083SG | REL | Stones | Other | Lim Ann Ye | B0 GMI lane 2 fail. |  | In Queue - Tester | [6 empty] | 32 | 2022
39 |  | FI | CS0027014SG | TSMC YIELD | Mero | Alarm | Ashok kumar, Arun kumar | Alarms at hot, Low resolution PEM on hold. | Vasanth | On Hold - Tester | 2022-07-05 | [5 empty] | 32 | 2022
40 |  | FI | CS0026805SG | REL | Raphael | BIST | Habib | Unit#12. Pending bitmap data available. |  | In Queue-Not Accepted | [6 empty] | 32 | 2022
41 |  | FI | CS0026811SG | REL | Raphael | Scan Chain | Habib | Unit#94. Pending debug data provided. |  | In Queue-Not Accepted | [6 empty] | 32 | 2022
42 |  | FI | CS0026261SG | TSMC YIELD | Navi 24 | Scan Delay | John Placido | T8S9420005050603 fails scan delay. SDL observed sites within a scan flop. No PEM site observed at same place. In queue for high resolution VLP. |  | In Queue - Tester | [6 empty] | 32 | 2022
43 | [16 empty] | 32 | 2022
44 | [16 empty] | 32 | 2022
45 | [16 empty] | 32 | 2022
46 | [16 empty] | 32 | 2022
47 | [16 empty] | 32 | 2022
48 | [16 empty] | 32 | 2022
49 |  | PFA | CS0027184SG | TSMC YIELD | Oberon Plus | YE | Abdullah | FA#710 M11 Open suspect. THBV44.00 w1 x12 y 18. Optical inspection at V11 observed anomaly at callout area. SEM inspection at M11 shows metal open, multiple nets affected including original reported callout. | Qi Soon, Lei Lei | Complete |  |  |  | 2022-07-29 |  | https://amdcloud.sharepoint.com/:p:/r/sites/die/tsmc6/_layouts/15/Doc.aspx?sourcedoc=%7B6C298D19-9294-4FD4-B4A1-1EB7D1FE23A7%7D&file=CS0027184SG%20Oberon%20Plus%20THBV44.00%20Wfr1%20X12%20Y18%20Scan.pptx&action=edit&mobileredirect=true&cid=35ebb8d3-b750-4c30-b374-8a3761160891 | 32 | 2022
50 |  | PFA | CS0027164SG | REL | Stones | BIST | Suhail | Stones L3TAG has higher MBIST Vmax repair rate at WS2 (80C) and also fails post HTOL stress. SB unit for detailed nano-probing. Probing on one of the SB showed low drive in LPD. TEM shows smaller SiP on drain side of LPD. | Samuel, Soon Huat, Chea Wei, Yinzhe, Mun Yee, Hock Bee, Jingwen | Complete |  |  |  | 2022-07-28 |  | https://amdcloud.sharepoint.com/:p:/r/sites/die/tsmc5/Stones/CS0027164SG_Genoa_L3_BIST_SB_Vmax_U1.pptx?d=w934009f613b943da91d482f7fd52f01f&csf=1&web=1&e=jXpy47 | 32 | 2022
51 |  | PFA | CS0027005SG | CCAR | Genesis | Scan Logic | Richard | M1YN50025021004 (CCD1) fails scan logic. Alibaba return. Shmoo showed gross fail at both 25C and 95C, High res CTP observed passing and failing site on callout. High res dynamic PEM observed site at callout net. Abnormal gate PVC observed at Via5/M5. Via 3 EBAC confirmed the short of the suspected gate to two adjacent M3 lines. SEM observed three M3 lines are shorted. TEM result showed M2 metal profile anomaly observed. Conformal Ta liner and Al blok layer also observed following the M2 profile. Three M3 lines that shorted together have taller M3 height. | Hock Bee, David, Samuel, Haoran, munyee, Jin-Jie, Raja, LeiLei | Complete | 2022-06-15 |  | 2022-07-22 |  |  | https://amdcloud.sharepoint.com/:p:/r/sites/die/tsmc7/_layouts/15/Doc.aspx?sourcedoc=%7B616B987A-78BD-4211-891A-4FD0025E426A%7D&file=CS0027005SG_Milan_Alibaba_return_scan_logic_fail_M1YN50025021004.pptx&action=edit&mobileredirect=true&CID=6D5C0894-EC6F-4904-A065-2F50018DF739&wdLOR=c83150410-EEF8-4167-84F5-B419E635600D | 32 | 2022
52 |  | PFA | CS0027180SG | TSMC YIELD | Phoenix | CA | Zheng, Yuegui | 25 units failing scan chain received​. U3 with UID:U8B2160003051001 is picked for blind PFA. SEM inspection from M15 to M0 do not show any anomaly​. High kV BSE imaging at FEOL do not show any anomaly​ | Dion, Hock Bee, Jin Jie, Jingwen | Complete |  |  |  | 2022-07-29 |  | https://amdcloud.sharepoint.com/:p:/r/sites/die/tsmc5/_layouts/15/Doc.aspx?sourcedoc=%7BD4E8C611-B573-4AC4-8657-D779185CCFBB%7D&file=Incoming_Phoenix_DCN_Tile_Fail_UID_U8B2160003051001_(U3).pptx&action=edit&mobileredirect=true | 32 | 2022
53 |  | PFA | CS0026624SG | TSMC YIELD | Stones | YE | Abdullah | Internal--00534 YE Signal Via3. U8A307.00 Wfr6 X35 Y12. Fail at /cx0/l3x/l3sc2/ l3scClone_SLM/l3s0/ ctl/lci/vsb/vict/ body/n1452_CDR3. Nanoprobing at V2 shows slightly higher resistance in PMOS area. Nanoprobing and high kV inspection at VDVG layer found no anomaly | Qi Soon, Samuel, Yin Zhe,David Lum | Complete | [5 empty] | https://amdcloud.sharepoint.com/:p:/r/sites/die/tsmc5/_layouts/15/Doc.aspx?sourcedoc=%7BF346DF89-5728-41C3-9B37-D51D98ED5FA3%7D&file=CS0026624SG%20Stones%20Durango%20U8A307.00%20Wfr6%20X35%20Y12%20Scan.pptx&action=edit&mobileredirect=true&cid=50f1b23a-9ed4-496c-a6bd-0e65c8779986 | 32 | 2022
0 |  | PFA | Incoming | REL | Stones | BIST | Suhail | Stones L3TAG has higher MBIST Vmax repair rate at WS2 (80C) and also fails post HTOL stress. Probing for one of the SB showed low drive in LPD. TEM shows smaller SiP on drain side of LPD. 2nd SB showed high resistance at LPD source. | Samuel, Soon Huat, Chea Wei, Yinzhe, Mun Yee, Hock Bee, Jingwen | In Progress |  |  |  | 2022-07-28 |  |  | 33 | 2022
1 |  | PFA | CS0027175SG | REL | Stones | BIST | Suhail | Stones L3DAT Pmin SB fail. PFIB delayering to Via1 in progress. | Chea Wei, Shang Yi, Mun Yee | In Progress |  |  |  | 2022-07-31 |  |  | 33 | 2022
2 |  | PFA | CS0027183SG | CCAR | Genesis | Scan Delay | Tan Chia Ying | TBTV440004301001 ACFX38 Gibraltar failed Scan CCDCoreIntest1_Core6 tests. High res PEM showed no anomaly. High res CTP showed 3 passing sites. High res LVP showed slow transition. Decapping in progress. | Soon Huat, Hock Bee, Gopi, Nathan, Raja, Kaihui, Lei Lei | In Progress | 2022-07-20 |  | 2022-08-08 |  |  | https://amdcloud.sharepoint.com/:p:/r/sites/die/tsmc7/_layouts/15/Doc.aspx?sourcedoc=%7B0060B1AF-BFD7-4BE1-9A33-2C4FB4FC98C8%7D&file=CS0027132SG_Milan_Gibraltar_ACFX38.pptx&action=edit&mobileredirect=true&PreviousSessionID=3394b363-1e6c-3954-11ad-910e69dd88d9&cid=e794cb56-3357-4595-9d5b-83e8ac2a32d6 | 33 | 2022
3 |  | PFA | CS0027138SG | REL | Stones | Scan Logic | Suhail | Stones SP5 B0 ERA2 T48 REJ - T6K2660017030601 (U4) fails to scan_static_rsccdcorein9_vmax. High resolution PEM observed abnormal emission site at the callout. High resolution SDL observed multiple sites near the callout. Unit at M3. Abnormal PVC observed. M2 probing showed short between 2 signals. | Chea Wei, Shang Yi, Vasanth, Raja, Lei Lei | In Progress | 2022-07-19 |  | 2022-07-27 |  |  | https://amdcloud.sharepoint.com/:p:/r/sites/die/tsmc5/Stones/CS0027138G_Stones_T48_T6K2660017030601.pptx?d=w265e0cd572bd407c9f2b3fdff73ccb9a&csf=1&web=1&e=8S5anZ | 33 | 2022
4 |  | PFA | CS0027073SG | CCAR | Genesis | Scan Delay | Richard | 9KF9989V10097 ByteDance failed Scan Delay. CSAM shows no anomaly. PEM show no anomaly. High res SDL observed pass site on 1 callout instance. LVP observed slow data transition on the SDL pass site location. SEM/PVC at M4. Nanoprobing at V3 in progress | Samuel, Yinzhe, Winson, Jin Jie, Hao Ran, Raja, Kaihui, Lei Lei | In Progress | 2022-06-26 |  | 2022-07-06 | 2022-07-09 |  |  | 33 | 2022
5 |  | PFA | CS0027033SG | TSMC YIELD | Oberon Plus | CA | Quek, Victor | OBR+ CPU Vmin issue. Different PerfROs within the same die. Nanoprobing showed low ID. NMOS & PMOS fins showed high variations in Fin Width. On average, all bad fins are slightly smaller than the good PMOS/NMOS. Pending single MD TEM analysis. | Dion, Mun Yee, David Lum, Samuel | In Progress | [5 empty] | https://amdcloud.sharepoint.com/:p:/r/sites/die/tsmc6/oberon%20plus/CS0026785SG_OberonPlus_CPU_Vmin_RO_Construction_Analysis.pptx?d=w3c9b7c555da94c2f9c2a98955bfbdbc2&csf=1&web=1&e=0rpS3H | 33 | 2022
6 |  | PFA | CS0027068SG | TSMC YIELD | Genesis | Scan Delay | Cumpio, Richard | RMA farm #426 failing unit, “SLT kernel panic during boot with no guard band”. ATE detect scan delay fail from CCD7 Core2 matching SLT reported fail on core 122. Failing scan pin: D2_MEM0_DATA48. High resolution Soft Defect Localization (SDL) observed multiple passing sites on the callout net. Laser Voltage Probing (LVP) observed abnormal transition for A3 input of the callout AN3 cell. PFIB delayering in progress. | Dion, Winson, LeiLei, David, Kai, Gopi | In Progress | [5 empty] | https://amdcloud.sharepoint.com/:p:/r/sites/die/tsmc7/Genesis/CS0027068SG_Genesis_Farm_Return_Scan_Delay_Fail_M12640024061304.pptx?d=w0de49aea0ba0487db76083c4cbdde43c&csf=1&web=1&e=bTQ3eU | 33 | 2022
7 |  | PFA | Incoming | REL | Xilinx | TEM Request | Magdeliza, Gunawardana | Xilinx FA2022-0144 XCVC1902-VSVA2197 Q2’22 7nm EFR12 Monitor TEM/EDS Request. Anomaly observed at V0/M0. TEM cut is requested tro check whether abnormality affects underlying layers. In queue for TEM | Dion | In Progress | [6 empty] | 33 | 2022
8 |  | PFA | Incoming | REL | Xilinx | TEM Request | Ko, Zhi Hao | Xilinx XA7Z030-1FBV484Q TEM request. High kV inspection revealed an abnormal FM patch bridging the PFET’s terminals. In queue for TEM prep | Dion | In Progress | [6 empty] | 33 | 2022
9 |  | PFA | CS0027065AU | REL | Raphael | DDR | David Eppes | Raphael units DDR pins failed after HBM ESD test. Unit 6 and 7 stressed to CDM +625V and -650V, respectively. Unit 6 shows a resistive biasing curve for several nets in the positive region. Several TIVA sites observed. PFIB delayering next. | Wei Jie, Yinzhe | In Progress | [6 empty] | 33 | 2022
10 |  | PFA | CS0027143SG | CCAR | Fremont | Leakage | Shanon Lim | RMA60339659 FMT FP5 7u from Tesla Pegatron with reported low impedance. 1u/7u is consistently showing gross scan failures on ATE. Gross melt was observed at hotspot site and TEM analysis in progress. | Munyee, Shang Yi, Dion, Jingwen | In Progress |  |  |  | 2022-07-27 |  |  | 33 | 2022
11 |  | PFA | CS0026552SG | REL | Navi 24 | DDR | Suryanarayana, Kalaga | Navi24 G6 loopback fail at 18 and 16G. High res emission observed abnormal emission on the clock tree from reported failing PHY. LVI at 8GHz revealed problematic phases starts having issues starting from 1st stage buffers. Unit at V7. In queue for PFIB. | Wei Jie, David Lum, Yinzhe, Jin Jie | In Progress | 2022-05-06 |  | 2022-07-04 | 2022-07-08 |  | https://amdcloud.sharepoint.com/:p:/r/sites/die/tsmc6/NAvi24/CS0026552SG_NV24_sample failing_board_reliability_update.pptx?d=wce99189d81b54dd3875dbe6d2d3ebf22&csf=1&web=1&e=CAQk99 | 33 | 2022
12 |  | PFA | CS0027153SG | REL | Oberon Plus | BIST | Fahad | T6K769TS03061203 (Mark ID #48) fails ERA1 T60 to 2 full col grossly. High res PEM observed abnormal emission at the reported failing column control circuit. Decapping in progress. | Jingwen, Jin Jie, Hao Ran, Lei Lei | In Progress | 2022-08-02 |  | 2022-08-10 | 2022-08-11 |  | https://amdcloud.sharepoint.com/:p:/r/sites/die/tsmc6/oberon%20plus/CS0027153SG_OBP_ERA1_T60_MBIST_Fail_T6K769TS03061203.pptx?d=w1622d0c5c5d34aa499b8dee5a51c3e66&csf=1&web=1&e=TRojP0 | 33 | 2022
13 |  | PFA | Incoming | CCAR | Dali | Leakage | Li Meng | 5 units are observed to be 100x higher leakage. Also verified that crystal clock not toggling for these units. FIB CE planned to isolate circuit from ESD diodes. First CE on good unit not successful. CE for another good unit completed. TIVA and curve trace on 2 unit is in progress. Curve trace on 2nd unit show X1 and X2 probe pad are shorted. Rework to be done to try eliminate the short. | Chea Wei, Soon Huat, Venkat, Qiu Wen, Lei Lei, Xue Yao | In Progress |  |  |  | 2022-06-14 |  |  | 33 | 2022
14 |  | PFA | CS0027207SG | Construction | NV31 | Construction | McIntyre, Hugh | Request for High resolution imaging on NV31 AP layer. Decapping in progress. | Hock bee | In Progress | [6 empty] | 33 | 2022
15 |  | PFA | Incoming | TSMC YIELD | Rembrandt | Scan | Bodhe, Shraddha | RMB Clock Diagnosis direct PFA. TGFB07.00 W12 X8 Y9. Suspect callout is a Virage, pending further info on FA layout & GDS. | Xue Yao, Lei Lei | On Hold-External |  |  |  | 2022-06-23 |  |  | 33 | 2022
16 |  | PFA | Incoming | TSMC YIELD | Oberon Plus | YE | Abdullah | FA# 00709 and FA#710. Open M11 & V10 suspects. 8 units received. | Lei Lei | In Progress |  |  |  | 2022-07-28 |  |  | 33 | 2022
17 |  | PFA | Incoming | TSMC YIELD | Oberon Plus | YE | Abdullah | FA#710 M11 Open suspect. THKN55.00 W2 X7 Y5. Deprocessing to V11 | Qi Soon, Lei Lei | In Progress |  |  |  | 2022-08-03 |  |  | 33 | 2022
18 |  | PFA | Incoming | TSMC YIELD | Oberon Plus | YE | Abdullah | CCX Core Net Repeater (ct0/p_abuf2). FA# 00693. TGCV30.00 w3 x11 y4. Unit in q. |  | In Queue-Analyst | [6 empty] | 33 | 2022
19 |  | PFA | Incoming | TSMC YIELD | Oberon Plus | YE | Abdullah | CCX Core Net Repeater (ct0/p_abuf2). FA# 00693. TGMA45.00 w3 x7 y16. Unit in q. |  | In Queue-Analyst | [6 empty] | 33 | 2022
20 |  | PFA | CS0027077SG | TSMC YIELD | Xilinx S80 | Bitmap | Xiao Zhigang | Versal S80 TG5F72. Direct PFA on SB fail. w5 x7 y6. In queue for nanoprobing at V0. | Wee Siang | In Progress |  |  |  | 2022-06-15 |  |  | 33 | 2022
21 |  | PFA | CS0027078SG | TSMC YIELD | Xilinx S80 | Bitmap | Xiao Zhigang | Versal S80 TG5F72. Direct PFA on SB fail. w9 x4 y2. Deprocessed to V0. In queue for nanoprobing at V0 | Qi Soon, Yinzhe | In Progress |  |  |  | 2022-06-15 |  |  | 33 | 2022
22 |  | PFA | CS0027079SG | TSMC YIELD | Xilinx S80 | Bitmap | Xiao Zhigang | Versal S80 TG5F72. Direct PFA on SB fail. w10 x3 y2. Sample at V2, nanoprobing in progress | Yinzhe, Lei Lei | In Progress |  |  |  | 2022-06-23 |  |  | 33 | 2022
23 |  | PFA | CS0027183SG | TSMC YIELD | Xilinx S80 | Bitmap | Xiao Zhigang | Versal S80 TH7P51. Direct PFA on HD-SR fail. W25 X4 Y9. Delayering in progress, unit is at M14. | Wei Jie, Lei Lei | In Progress |  |  |  | 2022-08-10 |  |  | 33 | 2022
24 |  | PFA | CS0026340SG | Construction | M1-Pro | Construction | Srividhya | Construction analysis for latest Apple M1-Pro Chip. Initial cross section showed some key differences compared to AMD 5nm Hammerhead. Pending further inputs from design on areas of interest. | Munyee, Jingwen | In Progress |  |  |  | 2021-08-20 |  |  | 33 | 2022
25 |  | PFA | CS0027166SG | Construction | Intel i9 | Construction | Srividhya | Construction analysis for Intel Alderlake Chip. Deprocessing at Location 1 in progress. | Jingwen | In Progress |  |  |  | 2021-08-20 |  |  | 33 | 2022
26 | [16 empty] | 33 | 2022
27 | [16 empty] | 33 | 2022
28 | [16 empty] | 33 | 2022
29 | [16 empty] | 33 | 2022
30 | [16 empty] | 33 | 2022
31 | [16 empty] | 33 | 2022
32 | [16 empty] | 33 | 2022
33 | [16 empty] | 33 | 2022
34 | [16 empty] | 33 | 2022
35 |  | FI | CS0027193SG | NPI | Navi32 | BIST | Keith | 2 issues on gc_sp0_sp1 tile, ctrfpsh2puvt192x128m2bn, visible on all units regardless of temp/corner,Low resolution SDL in progress | Gopi, Yi Xuan, Vasanth,Lei Lei | In Progress | 2022-08-08 | [5 empty] | 33 | 2022
36 |  | FI | CS0027192SG | TSMC YIELD | Oberon Plus | Scan Chain | Chua, Xin Xue | TGSM680001110403 failed scan chain and logic. Pending units submission. | Haoran, Kaihui | In Queue-Not Accepted | [6 empty] | 33 | 2022
37 |  | FI | CS0027204SG | TSMC YIELD | Oberon Plus | Scan Chain | Chua, Xin Xue | TGSM680001121903 failed scan chain and logic. Pending units submission. | Haoran, Kaihui | In Queue-Not Accepted | [6 empty] | 33 | 2022
38 |  | FI | CS0027178SG | REL | Genesis | BIST | Suhail | EUV qual T48h. M23600018011104 fails CCD4 to bist and scan logic. Hi res emission observed abnormal emission from the scan/mbist reported failing ROM memory macro | Jin Jie, Lei Lei, Kai | In Progress | 2022-08-07 |  | 2022-08-11 |  |  | https://amdcloud.sharepoint.com/:p:/r/sites/die/tsmc7/Genesis/CS0027178SG_GN_EUV_HTOL_T48_MBIST_Fail_M23600018011104.pptx?d=wed95762334114f7599f4b40415f472be&csf=1&web=1&e=zXBqoX | 33 | 2022
39 |  | FI | CS0027174SG | CCAR | Cezanne | Scan Chain | Ong, HoShzeng | TFNK300025161103 fails scan chain. |  | In Queue - Tester | [6 empty] | 33 | 2022
40 |  | FI | CS0027187SG | CCAR | Vermeer | BIST | Chin ZhaoWei | fails grossly to partial single col. |  | In Queue - Tester | [6 empty] | 33 | 2022
41 |  | FI | CS0027164SG | REL | Stones | BIST | Keith | To determine any sensitive logic circuits for Stones Vmax bist fails. Pending units with characterized data. |  | In Queue-Not Accepted | [6 empty] | 33 | 2022
42 |  | FI | CS0026978SG | REL | Stones | Scan Logic | Suhail | T8V0240021160403 fails to 3 locations in 2 CCDs. Poor score for CCD8 and pending diag for CCD1/smu_twix_ccxsec_ccd_t_pnr. |  | In Queue-Not Accepted | [6 empty] | 33 | 2022
43 |  | FI | CS0026790SG | REL | Raphael | JTAG | Habib | ID#9 and ID#22 failing JTAG and not able to boot. ID#22 shows crack in CCD1. Found ID#9 not able to boot up to expected 0x40 stucked at 0x10, extra mission was observed from "dcn_phy_t" | Raja, Jin Jie | On Hold-External | 2022-04-18 | [5 empty] | 33 | 2022
44 |  | FI | CS0027083SG | REL | Stones | Other | Lim Ann Ye | B0 GMI lane 2 fail. |  | In Queue - Tester | [6 empty] | 33 | 2022
45 |  | FI | CS0027014SG | TSMC YIELD | Mero | Alarm | Ashok kumar, Arun kumar | Alarms at hot, Low resolution PEM on hold. | Vasanth | On Hold - Tester | 2022-07-05 | [5 empty] | 33 | 2022
46 |  | FI | CS0026805SG | REL | Raphael | BIST | Habib | Unit#12. Pending bitmap data available. |  | In Queue-Not Accepted | [6 empty] | 33 | 2022
47 |  | FI | CS0026811SG | REL | Raphael | Scan Chain | Habib | Unit#94. Pending debug data provided. |  | In Queue-Not Accepted | [6 empty] | 33 | 2022
48 |  | FI | CS0026261SG | TSMC YIELD | Navi 24 | Scan Delay | John Placido | T8S9420005050603 fails scan delay. SDL observed sites within a scan flop. No PEM site observed at same place. In queue for high resolution VLP. |  | In Queue - Tester | [6 empty] | 33 | 2022
49 | [16 empty] | 33 | 2022
50 | [16 empty] | 33 | 2022
51 | [16 empty] | 33 | 2022
52 | [16 empty] | 33 | 2022
53 | [16 empty] | 33 | 2022
54 | [16 empty] | 33 | 2022
55 | [16 empty] | 33 | 2022
56 |  | PFA | CS0027103SG | REL | Stones | Scan Logic | Suhail | Stones B0 T48h T6K2660017050601 (U5) fails to CCD9/core3 with gross Shmoo. High resolution PEM observed abnormal emission site at the callout net. Laser Voltage Probing obsereved abnormal transitions at the callout net. Bright PVC observed from V7 to V1. Nanoprobing showed V1-M1 short. Top down SEM image showed large V1 width and bulging towards right side. | chea Wei, MunYee, XueYao,Gopi, Vasanth, Jin Jie, Lei Lei | Complete | 2022-07-11 |  |  |  |  | https://amdcloud.sharepoint.com/:p:/r/sites/die/tsmc5/Stones/CS0027103SG_Stones_T48_T6K2660017050601.pptx?d=wb8aa6533143441e5962b7f781f2bb702&csf=1&web=1&e=90zyWn | 33 | 2022
57 |  | PFA | CS0027121SG | CCAR | Cezanne | Scan Chain | Shannon | HPQuanta return failing to scan chain. High res PEM shows an abnormal site upstream of the callout nets. High res LVI shows anomaly at the PEM site location and at multiple flops downstream of the callout nets. Anomalous gate PVC observed at Via0/M0 in the failing callout instance. Nanoprobing showed the anomalous gate is shorted to VDD. High KV SEM showed MDMG short due to OD overcut. | Hock bee,David Lum, Kaihui, Jin-Jie, Gopi, Yi Xuan, Lei-Lei, Xue Yao | completed | 2022-07-25 |  |  |  |  | https://amdcloud.sharepoint.com/:p:/r/sites/die/tsmc7/_layouts/15/Doc.aspx?sourcedoc=%7B6E412F62-BB59-4D8C-ACD4-FFAFCC74AE78%7D&file=CS0027121SG_CZN_return_FA26870_HPQuanta.pptx&action=edit&mobileredirect=true&CID=5FF84ABA-7F5F-4EAD-976E-82AC733C39A4&wdLOR=cD2ECCDA6-9721-478D-9CF7-F6DED82E8377 | 33 | 2022
58 |  | PFA | CS0027167SG | Construction | Intel i9 | Construction | Chuck | Construction analysis for Intel Alderlake Chip. Scribe line pads check in progress. | Jingwen | Completed |  |  |  | 2021-08-20 |  | \\sclcorpnetfs\TechCOE\DALAB\INTEL_ALDERLAKE | 33 | 2022
0 |  | PFA | CS0027175SG | REL | Stones | BIST | Suhail | Stones L3DAT Pmin SB fail. No anomaly observed on via1 and via0. Probing shows high ioff at LPD of failing bit. TEM prep in progress. | Chea Wei, Hock Bee, Shang Yi, Mun Yee, Dion, Jingwen | In Progress |  |  |  | 2022-07-31 |  |  | 34 | 2022
1 |  | PFA | CS0027073SG | CCAR | Genesis | Scan Delay | Richard | 9KF9989V10097 ByteDance failed Scan Delay. CSAM shows no anomaly. PEM show no anomaly. High res SDL observed pass site on 1 callout instance. LVP observed slow data transition on the SDL pass site location. V2 nanoprobing completed. Unit at M2 for detailed nano-probing. | Samuel, Yinzhe, Winson, Jin Jie, Hao Ran, Raja, Kaihui, Lei Lei | In Progress | 2022-06-26 |  | 2022-07-06 | 2022-07-09 |  |  | 34 | 2022
2 |  | PFA | CS0027183SG | CCAR | Genesis | Scan Delay | Tan Chia Ying | TBTV440004301001 ACFX38 Gibraltar failed Scan CCDCoreIntest1_Core6 tests. High res PEM showed no anomaly. High res CTP showed 3 passing sites. High res LVP showed slow transition. Decapping in progress. | Soon Huat, Gopi, Nathan, Raja, Kaihui, Lei Lei | In Progress | 2022-07-20 |  | 2022-08-08 |  |  | https://amdcloud.sharepoint.com/:p:/r/sites/die/tsmc7/_layouts/15/Doc.aspx?sourcedoc=%7B0060B1AF-BFD7-4BE1-9A33-2C4FB4FC98C8%7D&file=CS0027132SG_Milan_Gibraltar_ACFX38.pptx&action=edit&mobileredirect=true&PreviousSessionID=3394b363-1e6c-3954-11ad-910e69dd88d9&cid=e794cb56-3357-4595-9d5b-83e8ac2a32d6 | 34 | 2022
3 |  | PFA | CS0027068SG | CCAR | Genesis | Scan Delay | Cumpio, Richard | RMA farm #426 ATE detect scan delay fail from CCD7 Core2 matching SLT reported fail on core 122. Failing scan pin: D2_MEM0_DATA48. High resolution Soft Defect Localization (SDL) observed multiple passing sites on the callout net. Laser Voltage Probing (LVP) observed abnormal transition for A3 input of the callout AN3 cell. V4 probing in progress. | Dion, Shang Yi, David Jin, KaiHui, Gopi, Winson, Raja, Lei Lei | In Progress | [5 empty] | https://amdcloud.sharepoint.com/:p:/r/sites/die/tsmc7/Genesis/CS0027068SG_Genesis_Farm_Return_Scan_Delay_Fail_M12640024061304.pptx?d=w0de49aea0ba0487db76083c4cbdde43c&csf=1&web=1&e=bTQ3eU | 34 | 2022
4 |  | PFA | CS0027214SG | CCAR | Renoir | BIST | Cheryl | Renoir MBIST Pmin SB fail. Delayering in progress. | Chea Wei | In Progress |  |  |  | 2022-08-16 |  |  | 34 | 2022
5 |  | PFA | CS0027194SG | REL | Stones | BIST Vmax | Suhail | Stones L3TAG Vmax failed at 95C. 25C schmoo showed unit passed at vddm 1.1V. Decapping in progress. | Mun Yee, Hock Bee, Wee Siang, David | In Queue-Analyst | [6 empty] | 34 | 2022
6 |  | PFA | CS0027065AU | REL | Raphael | DDR | David Eppes | Raphael units DDR pins failed after HBM ESD test. Unit 6 and 7 stressed to CDM +625V and -650V, respectively. Unit 6 shows a resistive biasing curve for several nets in the positive region. Several TIVA sites observed. PFIB delayering next. | Wei Jie, Yinzhe | In Progress | [6 empty] | 34 | 2022
7 |  | PFA | CS0027143SG | CCAR | Fremont | Leakage | Shanon Lim | RMA60339659 FMT FP5 7u from Tesla Pegatron with reported low impedance. 1u/7u is consistently showing gross scan failures on ATE. Gross melt was observed at hotspot site and TEM analysis in progress. | Munyee, Shang Yi, Dion, Jingwen | In Progress |  |  |  | 2022-07-27 |  |  | 34 | 2022
8 |  | PFA | CS0026552SG | REL | Navi 24 | DDR | Suryanarayana, Kalaga | Navi24 G6 loopback fail at 18 and 16G. High res emission observed abnormal emission on the clock tree from reported failing PHY. LVI at 8GHz revealed problematic phases starts having issues starting from 1st stage buffers. Nanoprobing at V4 in progress. | Wei Jie, David Lum, Yinzhe, Jin Jie | In Progress | 2022-05-06 |  | 2022-07-04 | 2022-07-08 |  | https://amdcloud.sharepoint.com/:p:/r/sites/die/tsmc6/NAvi24/CS0026552SG_NV24_sample failing_board_reliability_update.pptx?d=wce99189d81b54dd3875dbe6d2d3ebf22&csf=1&web=1&e=CAQk99 | 34 | 2022
9 |  | PFA | CS0027153SG | REL | Oberon Plus | BIST | Fahad | T6K769TS03061203 (Mark ID #48) fails ERA1 T60 to 2 full col grossly. High res PEM observed abnormal emission at the reported failing column control circuit. Decapping in progress. | Jingwen, Jin Jie, Hao Ran, Lei Lei | In Progress | 2022-08-02 |  | 2022-08-10 | 2022-08-11 |  | https://amdcloud.sharepoint.com/:p:/r/sites/die/tsmc6/oberon%20plus/CS0027153SG_OBP_ERA1_T60_MBIST_Fail_T6K769TS03061203.pptx?d=w1622d0c5c5d34aa499b8dee5a51c3e66&csf=1&web=1&e=TRojP0 | 34 | 2022
10 |  | PFA | CS0027098SG | CCAR | Dali | Leakage | Li Meng | 5 units are observed to be 100x higher leakage. Also verified that crystal clock not toggling for these units. FIB CE planned to isolate circuit from ESD diodes. First CE on good unit not successful. CE for another good unit completed. TIVA and curve trace on 2 unit is in progress. Curve trace on 2nd unit show X1 and X2 probe pad are shorted. Rework to be done to try eliminate the short. | Chea Wei, Soon Huat, Venkat, Qiu Wen, Lei Lei, Xue Yao | In Progress |  |  |  | 2022-06-14 |  |  | 34 | 2022
11 |  | PFA | Incoming | Construction | Genoa | Construction | Mora, Pedro | Request for High resolution imaging on Stones Floyd IOD. Floyd IOD includes 12 GMI PHYs and 12 DDR PHY. Silicon thinning to 50um in progress. | Lei Lei, Hock Bee | In Progress | [6 empty] | 34 | 2022
12 |  | PFA | Incoming | TSMC YIELD | Rembrandt | Scan | Bodhe, Shraddha | RMB Clock Diagnosis direct PFA. TGFB07.00 W12 X8 Y9. Suspect callout is a Virage, pending further info on FA layout & GDS. | Xue Yao, Lei Lei | On Hold-External |  |  |  | 2022-06-23 |  |  | 34 | 2022
13 |  | PFA | Incoming | TSMC YIELD | Oberon Plus | YE | Abdullah | FA# 00709 and FA#710. Open M11 & V10 suspects. 8 units received. |  | In Progress |  |  |  | 2022-07-28 |  |  | 34 | 2022
14 |  | PFA | CS0027234SG | TSMC YIELD | Oberon Plus | YE | Abdullah | FA#709 V10 Open suspect. TGMF39.00 Wfr3 X5 Y3 Scan. Deprocessing in progress. | Xue Yao, Lei Lei | In Progress |  |  |  | 2022-08-17 |  |  | 34 | 2022
15 |  | PFA | CS0027218SG | TSMC YIELD | Oberon Plus | YE | Abdullah | FA#710 M11 Open suspect. THKN55.00 W2 X7 Y5. Deprocessed to V10. Abnormal PVC observed. In queue for nanoprobing | Qi Soon, David, Yinzhe,Lei Lei | In Progress |  |  |  | 2022-08-03 |  |  | 34 | 2022
16 |  | PFA | Incoming | TSMC YIELD | Oberon Plus | YE | Abdullah | CCX Core Net Repeater (ct0/p_abuf2). FA# 00693. TGCV30.00 w3 x11 y4. Unit in q. |  | In Queue-Analyst | [6 empty] | 34 | 2022
17 |  | PFA | Incoming | TSMC YIELD | Oberon Plus | YE | Abdullah | CCX Core Net Repeater (ct0/p_abuf2). FA# 00693. TGMA45.00 w3 x7 y16. Unit in q. |  | In Queue-Analyst | [6 empty] | 34 | 2022
18 |  | PFA | CS0027077SG | TSMC YIELD | Xilinx S80 | Bitmap | Xiao Zhigang | Versal S80 TG5F72. Direct PFA on SB fail. w5 x7 y6. In queue for nanoprobing at V0. | Wee Siang | In Progress |  |  |  | 2022-06-15 |  |  | 34 | 2022
19 |  | PFA | CS0027078SG | TSMC YIELD | Xilinx S80 | Bitmap | Xiao Zhigang | Versal S80 TG5F72. Direct PFA on SB fail. w9 x4 y2. Deprocessed to V0. Nanoprobing in progress. | Qi Soon, Yinzhe | In Progress |  |  |  | 2022-06-15 |  |  | 34 | 2022
20 |  | PFA | CS0027079SG | TSMC YIELD | Xilinx S80 | Bitmap | Xiao Zhigang | Versal S80 TG5F72. Direct PFA on SB fail. w10 x3 y2. V2 probing done. Pending PFIB | Yinzhe, Lei Lei | In Progress |  |  |  | 2022-06-23 |  |  | 34 | 2022
21 |  | PFA | CS0027183SG | TSMC YIELD | Xilinx S80 | Bitmap | Xiao Zhigang | Versal S80 TH7P51. Direct PFA on HD-SR fail. W25 X4 Y9. Unit is at M3. In queue for nanoprobing at V2. | Wei Jie, David,Yinzhe,Lei Lei | In Progress |  |  |  | 2022-08-10 |  |  | 34 | 2022
22 |  | PFA | CS0027217SG | REL | Xilinx | FIB Request | Lan Yin, Lee | Xilinx XA7Z020-CLG400Q0100 Auto RMA FIB request. In queue for FIB cut | Dion | In progress | [6 empty] | 34 | 2022
23 |  | PFA | CS0027213SG | REL | Xilinx | TEM Request | Lan Yin, Lee | Xilinx FA2022-0140 XCVC1902-VSVA2197 AIE Scan Failure TEM request. Unit in queue for EBAC at M6. | Dion, Shang Yi | In progress | [6 empty] | 34 | 2022
24 |  | PFA | CS0026340SG | Construction | M1-Pro | Construction | Srividhya | Construction analysis for latest Apple M1-Pro Chip. Initial cross section showed some key differences compared to AMD 5nm Hammerhead. Pending further inputs from design on areas of interest. | Munyee, Jingwen | In Progress |  |  |  | 2021-08-20 |  |  | 34 | 2022
25 |  | PFA | CS0027166SG | Construction | Intel i9 | Construction | Srividhya | Construction analysis for Intel Alderlake Chip. Deprocessing at Location 1 in progress. | Jingwen | In Progress |  |  |  | 2021-08-20 |  |  | 34 | 2022
26 | [16 empty] | 34 | 2022
27 | [16 empty] | 34 | 2022
28 | [16 empty] | 34 | 2022
29 | [16 empty] | 34 | 2022
30 | [16 empty] | 34 | 2022
31 | [16 empty] | 34 | 2022
32 | [16 empty] | 34 | 2022
33 | [16 empty] | 34 | 2022
34 | [16 empty] | 34 | 2022
35 |  | FI | CS0027193SG | NPI | Navi32 | BIST | Keith | 2 issues on gc_sp0_sp1 tile, ctrfpsh2puvt192x128m2bn, visible on all units regardless of temp/corner,Low resolution showed multiple pass/fail sites. Second unit also showed similar pass/fail CTP sites. High res CTP in progress. | Gopi, Yi Xuan, Vasanth, Hao Ran, Lei Lei | In Progress | 2022-08-08 | [5 empty] | 34 | 2022
36 |  | FI | CS0027192SG | TSMC YIELD | Oberon Plus | Scan Chain | Chua, Xin Xue | TGSM680001110403 failed scan chain and logic. CSAM and low resolution PEM shows no anomaly. Low resolution SDL shows a pass site near the callout nets. Pending tool availability for high resolution analysis. | Kaihui, Gopi, Haoran, LeiLei | In Queue-Tool | 2022-08-10 | [5 empty] | 34 | 2022
37 |  | FI | CS0027204SG | TSMC YIELD | Oberon Plus | Scan Chain | Chua, Xin Xue | TGSM680001121903 failed scan chain and logic. CSAM showed no anomaly. Low res PEM showed no significant anomaly. Low res CTP observed pass site. Polishing in progress | Haoran, Kaihui, LeiLei | In Queue-Tool | 2022-08-11 | [5 empty] | 34 | 2022
38 |  | FI | CS0027187SG | CCAR | Vermeer | BIST | Chin ZhaoWei | fails grossly to partial single col. Low res emission showed site at failing column. Submit to polish for high res emission preparation | Yi Xuan, Kaihui, Lei Lei | In Progress | 2022-08-16 | [5 empty] | 34 | 2022
39 |  | FI | CS0027228SG | REL | Raphael | Scan Logic | Habb | T8W1230009151301 (Unit#104) fails grossly to scan logic. Pending unit submission and TP path. |  | In Queue-Not Accepted | [6 empty] | 34 | 2022
40 |  | FI | CS0027164SG | REL | Stones | BIST | Keith | To determine any sensitive logic circuits for Stones Vmax bist fails. Pending units with characterized data. |  | In Queue-Not Accepted | [6 empty] | 34 | 2022
41 |  | FI | CS0026978SG | REL | Stones | Scan Logic | Suhail | T8V0240021160403 fails to 3 locations in 2 CCDs. Poor score for CCD8 and pending diag for CCD1/smu_twix_ccxsec_ccd_t_pnr. |  | In Queue-Not Accepted | [6 empty] | 34 | 2022
42 |  | FI | CS0026790SG | REL | Raphael | JTAG | Habib | ID#9 and ID#22 failing JTAG and not able to boot. ID#22 shows crack in CCD1. Found ID#9 not able to boot up to expected 0x40 stucked at 0x10, extra mission was observed from "dcn_phy_t" | Raja, Jin Jie | On Hold-External | 2022-04-18 | [5 empty] | 34 | 2022
43 |  | FI | CS0027083SG | REL | Stones | Other | Lim Ann Ye | B0 GMI lane 2 fail. |  | In Queue - Tester | [6 empty] | 34 | 2022
44 |  | FI | CS0027014SG | TSMC YIELD | Mero | Alarm | Ashok kumar, Arun kumar | Alarms at hot, Low resolution PEM on hold. | Vasanth | On Hold - Tester | 2022-07-05 | [5 empty] | 34 | 2022
45 |  | FI | CS0026805SG | REL | Raphael | BIST | Habib | Unit#12. Pending bitmap data available. |  | In Queue-Not Accepted | [6 empty] | 34 | 2022
46 |  | FI | CS0026811SG | REL | Raphael | Scan Chain | Habib | Unit#94. Pending debug data provided. |  | In Queue-Not Accepted | [6 empty] | 34 | 2022
47 |  | FI | CS0026261SG | TSMC YIELD | Navi 24 | Scan Delay | John Placido | T8S9420005050603 fails scan delay. SDL observed sites within a scan flop. No PEM site observed at same place. In queue for high resolution VLP. |  | In Queue - Tester | [6 empty] | 34 | 2022
48 | [16 empty] | 34 | 2022
49 | [16 empty] | 34 | 2022
50 | [16 empty] | 34 | 2022
51 | [16 empty] | 34 | 2022
52 | [16 empty] | 34 | 2022
53 | [16 empty] | 34 | 2022
54 |  | PFA | CS0027164SG | REL | Stones | BIST | Suhail | Stones L3TAG has higher MBIST Vmax repair rate at WS2 (80C) and also fails post HTOL stress. Probing for one of the SB showed low drive in LPD. TEM shows smaller SiP on drain side of LPD. 2nd SB showed high resistance at LPD source. | Samuel, Soon Huat, Chea Wei, Yinzhe, Mun Yee, Hock Bee, Jingwen | complete |  |  |  | 2022-07-28 |  | https://amdcloud.sharepoint.com/:p:/r/sites/die/tsmc5/Stones/CS0027164SG_Genoa_L3_BIST_SB_Vmax_U1.pptx?d=w934009f613b943da91d482f7fd52f01f&csf=1&web=1&e=jXpy47 | 34 | 2022
55 |  | PFA | CS0027138SG | REL | Stones | Scan Logic | Suhail | Stones SP5 B0 ERA2 T48 REJ - T6K2660017030601 (U4) fails to scan_static_rsccdcorein9_vmax. High resolution PEM observed abnormal emission site at the callout. High resolution SDL observed multiple sites near the callout. Abnormal PVC observed. M2 probing showed short between 2 signals. TEM showed V1-M1 short. | MunYee, Chea Wei, Shang Yi, Vasanth, Raja, Lei Lei | complete | 2022-07-19 |  | 2022-07-27 |  |  | https://amdcloud.sharepoint.com/:p:/r/sites/die/tsmc5/Stones/CS0027138G_Stones_T48_T6K2660017030601.pptx?d=w265e0cd572bd407c9f2b3fdff73ccb9a&csf=1&web=1&e=8S5anZ | 34 | 2022
56 |  | PFA | CS0027178SG | REL | Genesis | BIST | Suhail | EUV qual T48h. M23600018011104 fails CCD4 to bist and scan logic. Hi res emission observed abnormal emission from the scan/mbist reported failing ROM memory macro. Anomalous gate PVC observed at Via0/M0 at the PEM site. Nanoprobing found short between the two nets. High KV SEM showed MD-MG short. | Hock bee, Jin Jie, Lei Lei, Kai | Completed | 2022-08-07 |  | 2022-08-11 |  |  | https://amdcloud.sharepoint.com/:p:/r/sites/die/tsmc7/Genesis/CS0027178SG_GN_EUV_HTOL_T48_MBIST_Fail_M23600018011104.pptx?d=wed95762334114f7599f4b40415f472be&csf=1&web=1&e=zXBqoX | 34 | 2022
57 |  | PFA | CS0027033SG | TSMC YIELD | Oberon Plus | CA | Quek, Victor | OBR+ CPU Vmin issue. Different PerfROs within the same die. Nanoprobing showed higher Vt and low ID at Bad compared to Good for IRO10 and IRO0. TEM analysis on PMOS between Good and Bad at IRO10 and IRO0 has the following observations: 1. Gate height is comparable, 2. Bad PMOS showed taller fin tip to MG top, 3. Bad PMOS fin width is slightly smaller than Good PMOS, 4. For both Bad and Good, fin width is observed to have high variations in both Z direction and Y direction, 5. Bad PMOS showed uneven SiGe cavity depth, extra narrow / extra wide fin, smaller MD width by ~5%, TiSi width smaller by ~4-5%. TEM analysis on NMOS between Good and Bad at IRO9 and IRO0 has the following observations: 1. Gate height is comparable, but Bad NMOS has abnormally low MG height at the tail of the MG section, 2. Bad NMOS showed taller fin tip to MG top​, 3. Bad NMOS fin width is slightly smaller than Good NMOS, 4. For both Bad and Good, fin width is observed to have high variations in both Z direction and Y direction, 5. Bad NMOS showed uneven SiP cavity depth | Dion, Mun Yee, David Lum, Samuel | Completed | [5 empty] | https://amdcloud.sharepoint.com/:p:/r/sites/die/tsmc6/oberon%20plus/CS0026785SG_OberonPlus_CPU_Vmin_RO_Construction_Analysis.pptx?d=w3c9b7c555da94c2f9c2a98955bfbdbc2&csf=1&web=1&e=0rpS3H | 34 | 2022
58 |  | PFA | CS0027226SG | TSMC YIELD | Oberon Plus | YE | Abdullah | FA#709 M11 Open suspect. TGYB09.00 Wfr1 X6 Y21 Scan. 2 nets were flagged with Via10 suspect. SEM inspection shows two M11 break at callout nets. | Xue Yao, Lei Lei | Complete |  |  |  | 2022-08-15 |  | https://amdcloud.sharepoint.com/:p:/r/sites/die/tsmc6/oberon plus/CS0027226SG OBP TGYB09.00 Wfr1 X6 Y21 Scan.pptx?d=wa11e81de113a471fb60ea0772b8a967b&csf=1&web=1&e=6A7Kgt | 34 | 2022
59 |  | PFA | CS0027156SG | REL | Xilinx | TEM Request | Magdeliza, Gunawardana | Xilinx FA2022-0144 XCVC1902-VSVA2197 Q2’22 7nm EFR12 Monitor TEM/EDS Request. Anomaly observed at V0/M0. TEM cut is requested to check whether abnormality affects underlying layers. SEM EDX shows copper anomaly at V0 layer without foreign element.​ TEM shows Cu patch on top of M0, no clear Ta liner at the Cu patch. No anomaly at FEOL.​ | Dion, Mun Yee, Xue Yao | Completed | [5 empty] | https://amdcloud.sharepoint.com/:p:/r/sites/die/tsmc7/_layouts/15/Doc.aspx?sourcedoc=%7B24E43DF2-D7EB-40F2-A7E9-7450406645B0%7D&file=CS0027156SG%20AECG%20FA2022-0144%20XCVC1902-VSVA2197%20EFR12.pptx&wdLOR=c65F31215-7D1E-4FC7-BD70-D25F460C2E50&action=edit&mobileredirect=true | 34 | 2022
60 |  | PFA | CS0027205SG | REL | Xilinx | TEM Request | Ko, Zhi Hao | Xilinx XA7Z030-1FBV484Q TEM request. High kV inspection revealed an abnormal FM patch bridging the PFET’s terminals. SEM inspection at higher kV settings show the anomaly​. EM shows HKMG material (Ti, Ta) shorting across multiple MG and contacts. MG height at the AOI are slightly shorter than neighbouring gates. | Dion, Mun Yee | Completed |  |  |  | 2022-08-12 |  | https://amdcloud.sharepoint.com/:p:/r/sites/die/TSMC28/_layouts/15/Doc.aspx?sourcedoc=%7B5566E591-2E4A-4025-9B77-C7DC1CC48814%7D&file=CS0027205SG_AECG_Nidec_Elesys_XA7Z030-1FBV484Q.pptx&wdLOR=c4DC4E068-CC89-47D6-B9BF-71DC68760568&action=edit&mobileredirect=true | 34 | 2022
61 |  | PFA | CS0027223SG | TSMC YIELD | Oberon Plus | YE | Abdullah | FA#709 M11 Open suspect. TGYB09.00 W1 X5 Y20. SEM inspection shows M11 open. Scan failure is caused by M11 open. | Wee Siang, Lei Lei | Complete |  |  |  | 2022-08-15 |  | https://amdcloud.sharepoint.com/:p:/r/sites/die/tsmc6/oberon%20plus/CS0027223SG%20Oberon%20Plus%20TGYB09.00%20Wfr1%20X5%20Y20%20Scan.pptx?d=w005526fd2aa949efb98d977a1003de3d&csf=1&web=1&e=WpwL74 | 34 | 2022
62 |  | PFA | CS0027207SG | Construction | NV31 | Construction | McIntyre, Hugh | Request for High resolution imaging on NV31 AP layer. Images acquired from die frontside using optical microscope completed | Hock bee | Completed | [5 empty] | https://amdcloud.sharepoint.com/:p:/r/sites/die/tsmc6/Navi31/CS0026856_NV31_GCD_MCD_IMAGING.pptx?d=w0acce59631f845579d141eea0cfaf2b1&csf=1&web=1&e=z201b6 | 34 | 2022
63 |  | FI | CS0027221SG | TSMC YIELD | Mendocino | Volume Scan | Ramesh | To give PFA instructions to TSMC for 3 Mendocino units. No PFA required by AMD | Haoran, Yi-Xuan | Complete | 2022-08-15 |  | 2022-08-15 |  |  | https://amdcloud.sharepoint.com/:p:/r/sites/die/tsmc6/_layouts/15/doc2.aspx?sourcedoc=%7BBE8E879B-D185-46D2-9421-474DAD317210%7D&file=CS0027221SG_Mendocino_TSMC_direct_PFA.pptx&action=edit&mobileredirect=true&cid=372352a2-c424-426a-b75c-d94f4d99eaa6 | 34 | 2022
64 |  | FI | CS0027174SG | CCAR | Cezanne | Scan Chain | Ong, HoShzeng | TFNK300025161103 fails scan chain. Unit damaged during delidding. |  | Cancelled | [6 empty] | 34 | 2022
0 | [16 empty] | 35 | 2022
1 |  | PFA | CS0027073SG | CCAR | Genesis | Scan Delay | Richard | 9KF9989V10097 ByteDance failed Scan Delay. CSAM shows no anomaly. PEM show no anomaly. High res SDL observed pass site on 1 callout instance. LVP observed slow data transition on the SDL pass site location. V2 nanoprobing completed. M2 probing in progress. | Samuel, Yinzhe, Winson, Jin Jie, Hao Ran, Raja, Kaihui, Lei Lei | In Progress | 2022-06-26 |  | 2022-07-06 | 2022-07-09 |  |  | 35 | 2022
2 |  | PFA | CS0027132SG | CCAR | Genesis | Scan Delay | Tan Chia Ying | TBTV440004301001 ACFX38 Gibraltar failed Scan CCDCoreIntest1_Core6 tests. High res PEM showed no anomaly. High res CTP showed 3 passing sites. High res LVP showed slow transition. Np at V10 showed slight higher resistance at 2nd signal. Detailed circuit tracing | Soon Huat, Gopi, Nathan, Raja, Kaihui, Lei Lei, Qi Soon | In Progress | 2022-07-20 |  | 2022-08-08 |  |  | https://amdcloud.sharepoint.com/:p:/r/sites/die/tsmc7/_layouts/15/Doc.aspx?sourcedoc=%7B0060B1AF-BFD7-4BE1-9A33-2C4FB4FC98C8%7D&file=CS0027132SG_Milan_Gibraltar_ACFX38.pptx&action=edit&mobileredirect=true&PreviousSessionID=3394b363-1e6c-3954-11ad-910e69dd88d9&cid=e794cb56-3357-4595-9d5b-83e8ac2a32d6 | 35 | 2022
3 |  | PFA | CS0027068SG | CCAR | Genesis | Scan Delay | Cumpio, Richard | RMA farm #426 ATE detect scan delay fail from CCD7 Core2 matching SLT reported fail on core 122. Failing scan pin: D2_MEM0_DATA48. High resolution Soft Defect Localization (SDL) observed multiple passing sites on the callout net. Laser Voltage Probing (LVP) observed abnormal transition for A3 input of the callout AN3 cell. V4 probing in progress. | Dion, Shang Yi, David Jin, KaiHui, Gopi, Winson, Raja, Lei Lei | In Progress | [5 empty] | https://amdcloud.sharepoint.com/:p:/r/sites/die/tsmc7/Genesis/CS0027068SG_Genesis_Farm_Return_Scan_Delay_Fail_M12640024061304.pptx?d=w0de49aea0ba0487db76083c4cbdde43c&csf=1&web=1&e=bTQ3eU | 35 | 2022
4 |  | PFA | CS0027214SG | CCAR | Renoir | BIST | Cheryl | Renoir MBIST Pmin SB fail. Delayering to M2. | Chea Wei | In Progress |  |  |  | 2022-08-16 |  |  | 35 | 2022
5 |  | PFA | CS0027194SG | REL | Stones | BIST Vmax | Suhail | Stones L3TAG Vmax failed at 95C. 25C schmoo showed unit passed at vddm 1.1V. Delayering in progress. | Mun Yee, Hock Bee, Wee Siang, David | In Queue-Analyst | [6 empty] | 35 | 2022
6 |  | PFA | CS0027065AU | REL | Raphael | DDR | David Eppes | Raphael units DDR pins failed after HBM ESD test. Unit 6 and 7 stressed to CDM +625V and -650V, respectively. Unit 6 shows a resistive biasing curve for several nets in the positive region. Several TIVA sites observed. Delayering to V6. | Wei Jie, Yinzhe | In Progress | [6 empty] | 35 | 2022
7 |  | PFA | CS0027143SG | CCAR | Fremont | Leakage | Shanon Lim | RMA60339659 FMT FP5 7u from Tesla Pegatron with reported low impedance. 1u/7u is consistently showing gross scan failures on ATE. Gross melting observed at hotspot site. TEM analysis in progress. | Munyee, Shang Yi, Dion, Jingwen | In Progress |  |  |  | 2022-07-27 |  |  | 35 | 2022
8 |  | PFA | CS0026552SG | REL | Navi 24 | DDR | Suryanarayana, Kalaga | Navi24 G6 loopback fail at 18 and 16G. High res emission observed abnormal emission on the clock tree from reported failing PHY. LVI at 8GHz revealed problematic phases starts having issues starting from 1st stage buffers. Nanoprobing at V4 completed. Circuit tracing and further delayering in progress. | Wei Jie, David Lum, Yinzhe, Jin Jie | In Progress | 2022-05-06 |  | 2022-07-04 | 2022-07-08 |  | https://amdcloud.sharepoint.com/:p:/r/sites/die/tsmc6/NAvi24/CS0026552SG_NV24_sample failing_board_reliability_update.pptx?d=wce99189d81b54dd3875dbe6d2d3ebf22&csf=1&web=1&e=CAQk99 | 35 | 2022
9 |  | PFA | CS0027153SG | REL | Oberon Plus | BIST | Fahad | T6K769TS03061203 (Mark ID #48) fails ERA1 T60 to 2 full col grossly. High res PEM observed abnormal emission at the reported failing column control circuit. Nanoprobing shows resistive pmos contact. Transistor nanoprobing shows higher VTSAT and lower IDSAT for PMOS and NMOS. TEM Prep in progress. | Munyee, Shang Yi, Dion, Jin Jie, Hao Ran, Jingwen, Lei Lei | In Progress | 2022-08-02 |  | 2022-08-10 | 2022-08-11 |  | https://amdcloud.sharepoint.com/:p:/r/sites/die/tsmc6/oberon%20plus/CS0027153SG_OBP_ERA1_T60_MBIST_Fail_T6K769TS03061203.pptx?d=w1622d0c5c5d34aa499b8dee5a51c3e66&csf=1&web=1&e=TRojP0 | 35 | 2022
10 |  | PFA | CS0027098SG | CCAR | Dali | Leakage | Li Meng | 5 units are observed to be 100x higher leakage. Also verified that crystal clock not toggling for these units. FIB CE planned to isolate circuit from ESD diodes. First CE on good unit not successful. CE for another good unit completed. TIVA and curve trace on 2 unit is in progress. Curve trace on 2nd unit show X1 and X2 probe pad are shorted. Rework units still show short. Another good unit circuit edit in progress to isolate X1 circuitry only. | Chea Wei, Soon Huat, Venkat, Qiu Wen, Lei Lei, Xue Yao | In Progress |  |  |  | 2022-06-14 |  |  | 35 | 2022
11 |  | PFA | CS0027109AU | REL | Stones | scan chain | Anna Yang | Stones unit failed scan and clock test on CCD 8 Core 3. Unit IOD damaged during testing. Possible failure site was traced for direct PFA | Hock Bee,Jason Christensen, Benny hsu | In Progress | [6 empty] | 35 | 2022
12 |  | PFA | Incoming | TSMC YIELD | Oberon Plus | YE | Abdullah | CCX Core Net Repeater (ct0/p_abuf2). FA# 00693. TGCV30.00 w3 x11 y4. Unit in q. |  | In Queue-Analyst | [6 empty] | 35 | 2022
13 |  | PFA | Incoming | TSMC YIELD | Oberon Plus | YE | Abdullah | CCX Core Net Repeater (ct0/p_abuf2). FA# 00693. TGMA45.00 w3 x7 y16. Unit in q. |  | In Queue-Analyst | [6 empty] | 35 | 2022
14 |  | PFA | CS0027218SG | TSMC YIELD | Oberon Plus | YE | Abdullah | FA#710 M11 Open suspect. THKN55.00 W2 X7 Y5. Deprocessed to V10. Abnormal PVC observed. Nanoprobing confirms the presence of open. SEM inspection in progress. | Qi Soon, David, Yinzhe,Lei Lei | In Progress |  |  |  | 2022-08-03 |  |  | 35 | 2022
15 |  | PFA | Incoming | TSMC YIELD | Oberon Plus | YE | Abdullah | FA# 00709. Via10 suspect. THAW87.00 Wafer3 X1 Y12. Deprocessing in progress. | Lei Lei | In Progress |  |  |  | 2022-07-28 |  |  | 35 | 2022
16 |  | PFA | Incoming | TSMC YIELD | Rembrandt | Scan | Bodhe, Shraddha | RMB Clock Diagnosis direct PFA. TGFB07.00 W12 X8 Y9. Suspect callout is a Virage, pending further info on FA layout & GDS. | Xue Yao, Lei Lei | On Hold-External |  |  |  | 2022-06-23 |  |  | 35 | 2022
17 |  | PFA | CS0027078SG | TSMC YIELD | Xilinx S80 | Bitmap | Xiao Zhigang | Versal S80 TG5F72. Direct PFA on SB fail. w9 x4 y2. Deprocessing in progress | Qi Soon, Yin Zhe, Lei Lei | In Progress |  |  |  | 2022-06-15 |  |  | 35 | 2022
18 |  | PFA | CS0027079SG | TSMC YIELD | Xilinx S80 | Bitmap | Xiao Zhigang | Versal S80 TG5F72. Direct PFA on SB fail. w10 x3 y2. SEM/PVC at V1. | Yinzhe, Lei Lei | In Progress |  |  |  | 2022-06-23 |  |  | 35 | 2022
19 |  | PFA | CS0027077SG | TSMC YIELD | Xilinx S80 | Bitmap | Xiao Zhigang | Versal S80 direct PFA on SB fail. TH7P51_w25_x5_y9. In queue for nanoprobing at V0. | Xue Yao, Lei Lei | In Progress |  |  |  | 2022-08-23 |  |  | 35 | 2022
20 |  | PFA | CS0027217SG | REL | Xilinx | FIB Request | Lan Yin, Lee | Xilinx XA7Z020-CLG400Q0100 Auto RMA FIB request. TEM in progress | Dion, Mun Yee | In progress | [6 empty] | 35 | 2022
21 |  | PFA | CS0027213SG | REL | Xilinx | TEM Request | Lan Yin, Lee | Xilinx FA2022-0140 XCVC1902-VSVA2197 AIE Scan Failure TEM request. EBAC at M6 suggests open occurs at V5. TEM prep next. | Dion, Shang Yi, Mun Yee | In progress | [6 empty] | 35 | 2022
22 | [16 empty] | 35 | 2022
23 | [16 empty] | 35 | 2022
24 | [16 empty] | 35 | 2022
25 | [16 empty] | 35 | 2022
26 | [16 empty] | 35 | 2022
27 |  | FI | CS0027193SG | NPI | Navi32 | BIST | Keith | 2 issues on gc_sp0_sp1 tile, ctrfpsh2puvt192x128m2bn, visible on all units regardless of temp/corner, Low resolution showed multiple pass/fail sites. Second unit also showed similar pass/fail CTP sites. High res CTP in progress. High res SDL in progress at multiple locations. Multiple pass and fail sites observed. | Gopi, Yi Xuan, Vasanth, Hao Ran, KaiHui, Winson, Lei Lei | In Progress | 2022-08-08 | [5 empty] | 35 | 2022
28 |  | FI | CS0027224SG | CCAR | Genesis | Scan Logic | Chia Ying | Milan Bytedance 9JS0658V10089 fails scan and bist to DEROM. No package anomaly observed. in queue for FI. | Raja, Hong Siang | In Queue - Tester | [6 empty] | 35 | 2022
29 |  | FI | CS0027192SG | TSMC YIELD | Oberon Plus | Scan Chain | Chua, Xin Xue | TGSM680001110403 failed scan chain and logic. CSAM and low resolution PEM shows no anomaly. Low resolution SDL shows a pass site near the callout nets. High resolution SDL shows 2 pass sites and 1 fail site. Ongoing LVI analysis. | Kaihui, Gopi, Haoran, LeiLei | In Queue-Tool | 2022-08-10 | [5 empty] | 35 | 2022
30 |  | FI | CS0027204SG | TSMC YIELD | Oberon Plus | Scan Chain | Chua, Xin Xue | TGSM680001121903 failed scan chain and logic. CSAM showed no anomaly. Low res PEM showed no significant anomaly. Low res CTP observed pass site. Polishing in progress | Haoran, Kaihui, LeiLei | In Queue-Tool | 2022-08-11 | [5 empty] | 35 | 2022
31 |  | FI | CS0027187SG | CCAR | Vermeer | BIST | Chin ZhaoWei | fails grossly to partial single col. High res emission showed site at failing column that can affected the reported failing bits from bitmap data. Interim report writing in progress | Yi Xuan, Kaihui, Lei Lei,XueYao | In Progress | 2022-08-16 | [5 empty] | 35 | 2022
32 |  | FI | FA26850SG | CCAR | Navi 21 | BIST | Tan ChaoYuan | gross fail. Unit being shipped to SGP. |  | On Hold-External | [6 empty] | 35 | 2022
33 |  | FI | incoming | CCAR | Genesis | BIST | Richard Cumpio | Milan_Gibraltar_ACFX36_MBIST. Pending unit submission. |  | On Hold-External | [6 empty] | 35 | 2022
34 |  | FI | CS0026790SG | REL | Raphael | JTAG | Habib | ID#9 and ID#22 failing JTAG and not able to boot. ID#22 shows crack in CCD1. Found ID#9 not able to boot up to expected 0x40 stucked at 0x10, extra mission was observed from "dcn_phy_t" | Raja, Jin Jie | On Hold-External | 2022-04-18 | [5 empty] | 35 | 2022
35 |  | FI | CS0027083SG | REL | Stones | Other | Lim Ann Ye | B0 GMI lane 2 fail. Low res emission and CTP in progress | Raja, Jin Jie | In Progress | 2022-08-23 | [5 empty] | 35 | 2022
36 |  | FI | CS0027014SG | TSMC YIELD | Mero | Alarm | Ashok kumar, Arun kumar | Alarms at hot, Low resolution PEM on hold. | Vasanth | On Hold - Tester | 2022-07-05 | [5 empty] | 35 | 2022
37 |  | FI | CS0026805SG | REL | Raphael | BIST | Habib | Unit#12. Pending bitmap data available. |  | In Queue-Not Accepted | [6 empty] | 35 | 2022
38 |  | FI | CS0026811SG | REL | Raphael | Scan Chain | Habib | Unit#94. Pending debug data provided. |  | In Queue-Not Accepted | [6 empty] | 35 | 2022
39 |  | FI | CS0026261SG | TSMC YIELD | Navi 24 | Scan Delay | John Placido | T8S9420005050603 fails scan delay. SDL observed sites within a scan flop. No PEM site observed at same place. In queue for high resolution VLP. |  | In Queue - Tester | [6 empty] | 35 | 2022
40 | [16 empty] | 35 | 2022
41 | [16 empty] | 35 | 2022
42 | [16 empty] | 35 | 2022
43 | [16 empty] | 35 | 2022
44 | [16 empty] | 35 | 2022
45 | [16 empty] | 35 | 2022
46 | [16 empty] | 35 | 2022
47 |  | PFA | CS0027175SG | REL | Stones | BIST | Suhail | Stones L3DAT Pmin SB fail. No anomaly observed on via1 and via0. Probing shows high ioff at LPD of failing bit. TEM show no anomaly. NDF. | Chea Wei, Hock Bee, Shang Yi, Mun Yee, Dion, Jingwen | complete |  |  |  | 2022-07-31 |  | https://amdcloud.sharepoint.com/:p:/r/sites/die/tsmc5/Stones/CS0027175SG_Genoa_L3_BIST_SB_Pmin.pptx?d=w68066cbdf6024248aa0949c2a836e8e5&csf=1&web=1&e=LKeyAf | 35 | 2022
48 |  | PFA | CS0027246SG | Construction | Genoa | Construction | Mora, Pedro | Request for High resolution imaging on Stones Floyd IOD. Floyd IOD includes 12 GMI PHYs and 12 DDR PHY. Silicon thinning to 50um and etch successful. | Hock Bee, LeiLei, XueYao | Complete | [5 empty] | https://amdcloud.sharepoint.com/:p:/r/sites/die/tsmc5/_layouts/15/Doc.aspx?sourcedoc=%7B50A22191-23BE-4D8E-957F-2FD15DA46B39%7D&file=CS0027246SG_Genoa_Floyd_IOD_imaging.pptx&action=edit&mobileredirect=true | 35 | 2022
49 |  | PFA | CS0027234SG | TSMC YIELD | Oberon Plus | YE | Abdullah | FA#709 V10 Open suspect. TGMF39.00 Wfr3 X5 Y3 Scan. M11 Cu loss observed. | Xue Yao, Lei Lei | Complete |  |  |  | 2022-08-17 |  | https://amdcloud.sharepoint.com/:p:/r/sites/die/tsmc6/oberon plus/CS0027234SG OBP TGMF39.00 Wfr3 X5 Y3 Scan.pptx?d=w880dc28df5d743c5b46bcc6e1150059d&csf=1&web=1&e=hflVgn | 35 | 2022
50 |  | PFA | CS0027077SG | TSMC YIELD | Xilinx S80 | Bitmap | Xiao Zhigang | Versal S80 TG5F72. Direct PFA on SB fail. w5 x7 y6. SEM inspection from M2 to VDVG shows no anomaly. High kV BSE imaging shows no significant anomaly. NDF. | Wee Siang | Complete |  |  |  | 2022-06-15 |  | https://amdcloud.sharepoint.com/:p:/r/sites/die/tsmc7/AECG/CS0027077SG%20AECG%20Versal%20S80%20TG5F72%20w5%20x7%20y6%20%20SB.pptx?d=weded408d304e426fb91296c3f94ceed7&csf=1&web=1&e=U0M0NY | 35 | 2022
51 |  | PFA | CS0027183SG | TSMC YIELD | Xilinx S80 | Bitmap | Xiao Zhigang | Versal S80 TH7P51. Direct PFA on HD-SR fail. W25 X4 Y9. Abnormal PVC at M3/V2/M2. Nanoprobing at V2 shows open at failing bits. EBAC indicates that open is likely below M2. TEM found multiple unlanded via1. | Wei Jie, David, Yinzhe, Wee Siang, Mun Yee, Lei Lei | Completed |  |  |  | 2022-08-10 |  | https://amdcloud.sharepoint.com/:p:/r/sites/die/tsmc7/AECG/CS0027183SG%20AECG%20Versal%20S80%20TH7P51%20Wfr25%20X4%20Y9.pptx?d=wd2fa89d82b0741fc93a7dcf34ec4300c&csf=1&web=1&e=Ey8EwD | 35 | 2022
52 |  | PFA | CS0026340SG | Construction | M1-Pro | Construction | Srividhya | Construction analysis for latest Apple M1-Pro Chip. Initial cross section showed some key differences compared to AMD 5nm Hammerhead. No further request. | Munyee, Jingwen | Completed |  |  |  | 2021-08-20 |  | \\sclcorpnetfs\TechCOE\DALAB | 35 | 2022
53 |  | PFA | CS0027166SG | Construction | Intel i9 | Construction | Srividhya | Construction analysis for Intel Alderlake Chip. Imaging completed for location 1 and 5. | Jingwen | Completed |  |  |  | 2021-08-20 |  | \\sclcorpnetfs\TechCOE\DALAB\INTEL_ALDERLAKE | 35 | 2022
54 |  | FI | CS0027228SG | REL | Raphael | Scan Logic | Habb | T8W1230009151301 (Unit#104) fails grossly to scan logic. Units are in Austin. Job transferred to AUS. |  | Cancelled | [6 empty] | 35 | 2022
55 |  | FI | CS0026978SG | REL | Stones | Scan Logic | Suhail | T8V0240021160403 fails to 3 locations in 2 CCDs. Poor score for CCD8 and pending diag for CCD1/smu_twix_ccxsec_ccd_t_pnr. Job closed as aligned with Suhail. |  | Cancelled | [6 empty] | 35 | 2022
0 |  | PFA | CS0027073SG | CCAR | Genesis | Scan Delay | Richard | 9KF9989V10097 ByteDance failed Scan Delay. CSAM shows no anomaly. PEM show no anomaly. High res SDL observed pass site on 1 callout instance. LVP observed slow data transition on the SDL pass site location. V2 /M2 nanoprobing completed. TEM prep in progress. | Yinzhe, Samuel, Winson, Jin Jie, Hao Ran, Raja, Kaihui, Lei Lei | In Progress | 2022-06-26 |  | 2022-07-06 | 2022-07-09 |  |  | 36 | 2022
1 |  | PFA | CS0027132SG | CCAR | Genesis | Scan Delay | Tan Chia Ying | TBTV440004301001 ACFX38 Gibraltar failed Scan CCDCoreIntest1_Core6 tests. High res PEM showed no anomaly. High res CTP showed 3 passing sites. High res LVP showed slow transition. Nano-probing at V10 showed slightly higher resistance at 2nd signal. Delayering to M10. | Soon Huat, Chea Wei, Gopi, Nathan, Raja, Kaihui, Lei Lei, Qi Soon | In Progress | 2022-07-20 |  | 2022-08-08 |  |  | https://amdcloud.sharepoint.com/:p:/r/sites/die/tsmc7/_layouts/15/Doc.aspx?sourcedoc=%7B0060B1AF-BFD7-4BE1-9A33-2C4FB4FC98C8%7D&file=CS0027132SG_Milan_Gibraltar_ACFX38.pptx&action=edit&mobileredirect=true&PreviousSessionID=3394b363-1e6c-3954-11ad-910e69dd88d9&cid=e794cb56-3357-4595-9d5b-83e8ac2a32d6 | 36 | 2022
2 |  | PFA | CS0027068SG | CCAR | Genesis | Scan Delay | Cumpio, Richard | RMA farm #426 ATE detect scan delay fail from CCD7 Core2 matching SLT reported fail on core 122. Failing scan pin: D2_MEM0_DATA48. High resolution Soft Defect Localization (SDL) observed multiple passing sites on the callout net. Laser Voltage Probing (LVP) observed abnormal transition for A3 input of the callout AN3 cell. M0 nanoprobing shows weak NMOS drive current. TEM prep in progress. | Dion, Shang Yi, David Lum, David Jin, KaiHui, Gopi, Winson, Raja, Lei Lei | In Progress | [5 empty] | https://amdcloud.sharepoint.com/:p:/r/sites/die/tsmc7/Genesis/CS0027068SG_Genesis_Farm_Return_Scan_Delay_Fail_M12640024061304.pptx?d=w0de49aea0ba0487db76083c4cbdde43c&csf=1&web=1&e=bTQ3eU | 36 | 2022
3 |  | PFA | CS0027109AU | REL | Stones | Scan Chain | Anna Yang | Stones unit failed scan and clock test on CCD 8 Core 3. Unit IOD damaged during FI. Abnormal gate PVC observed at one of the input of the failing clock instance cell. Via1 probing indicated shorts. TEM prep next. | Hock Bee, Chea-Wei,David Lum, Jason Christensen, Benny hsu | In Progress | [6 empty] | 36 | 2022
4 |  | PFA | CS0027098SG | CCAR | Dali | Leakage | Li Meng | 5 units are observed to be 100x higher leakage. Also verified that crystal clock not toggling for these units. FIB CE planned to isolate circuit from ESD diodes. First CE on good unit not successful. CE for another good unit completed. TIVA and curve trace on 2 unit is in progress. Curve trace on 2nd unit show X1 and X2 probe pad are shorted. new circuit edited good unit completed. Unable to toggle crystal clock as signal seem to get attenuated after adding extra cables. Further trouble shooting in progress. | Chea Wei, Soon Huat, Venkat, Qiu Wen, Lei Lei, Xue Yao | In Progress |  |  |  | 2022-06-14 |  |  | 36 | 2022
5 |  | PFA | CS0027153SG | REL | Oberon Plus | BIST | Fahad | T6K769TS03061203 (Mark ID #48) fails ERA1 T60 to 2 full col grossly. High res PEM observed abnormal emission at the reported failing column control circuit. Nanoprobing shows resistive pmos contact. Transistor nanoprobing shows higher VTSAT and lower IDSAT for PMOS and NMOS. TEM Prep in progress. | Munyee, Shang Yi, Dion, Jin Jie, Hao Ran, Jingwen, Lei Lei | In Progress | 2022-08-02 |  | 2022-08-10 | 2022-08-11 |  | https://amdcloud.sharepoint.com/:p:/r/sites/die/tsmc6/oberon%20plus/CS0027153SG_OBP_ERA1_T60_MBIST_Fail_T6K769TS03061203.pptx?d=w1622d0c5c5d34aa499b8dee5a51c3e66&csf=1&web=1&e=TRojP0 | 36 | 2022
6 |  | PFA | CS0027194SG | REL | Stones | BIST Vmax | Suhail | Stones L3TAG Vmax failed at 95C. 25C schmoo showed unit passed at vddm 1.1V. Delayering in progress. | Mun Yee, Hock Bee, Wee Siang, David | In Progress | [6 empty] | 36 | 2022
7 |  | PFA | CS0027065AU | REL | Raphael | DDR | David Eppes | Raphael units DDR pins failed after HBM ESD test. Unit 6 and 7 stressed to CDM +625V and -650V, respectively. Unit 6 shows a resistive biasing curve for several nets in the positive region. Several TIVA sites observed. Nanoprobing at V2 in progress. | Wei Jie, Yinzhe | In Progress | [6 empty] | 36 | 2022
8 |  | PFA | CS0026552SG | REL | Navi 24 | DDR | Suryanarayana, Kalaga | Navi24 G6 loopback fail at 18 and 16G. High res emission observed abnormal emission on the clock tree from reported failing PHY. LVI at 8GHz revealed problematic phases starts having issues starting from 1st stage buffers. Nanoprobing at V4 completed. PFIB delayering next. | Wei Jie, David Lum, Yinzhe, Jin Jie | In Progress | 2022-05-06 |  | 2022-07-04 | 2022-07-08 |  | https://amdcloud.sharepoint.com/:p:/r/sites/die/tsmc6/NAvi24/CS0026552SG_NV24_sample failing_board_reliability_update.pptx?d=wce99189d81b54dd3875dbe6d2d3ebf22&csf=1&web=1&e=CAQk99 | 36 | 2022
9 |  | PFA | CS0027242SG | Construction | Stones | Good unit | Chowdhury, Ashfaqul | CCD9: U8A5360004331903 Good unit for V1/M1 CD measurements. Decapping in progress | Dion, Qi Soon | In Progress | [6 empty] | 36 | 2022
10 |  | PFA | Incoming | TSMC YIELD | Rembrandt | YE | Bodhe, Shraddha | RMB Clock Diagnosis direct PFA. TGFB07.00 W12 X8 Y9. Suspect callout is a Virage, pending further info on FA layout & GDS. |  | On Hold-External | [6 empty] | 36 | 2022
11 |  | PFA | CS0027218SG | TSMC YIELD | Oberon Plus | YE | Abdullah | FA#00710 M11 Open suspect. THKN55.00 W2 X7 Y5. Deprocessed to M8. Abnormal PVC observed. Nanoprobing confirms the presence of open. EBAC at M9 hints open defect to be V7 or lower. SEM inspection in progress. | Qi Soon, David, Yinzhe, Lei Lei | In Progress |  |  |  | 2022-08-03 |  |  | 36 | 2022
12 |  | PFA | Incoming | TSMC YIELD | Oberon Plus | YE | Abdullah | FA# 00709 Via10 suspect. THAW87.00 Wafer3 X1 Y12. Single point probing done at V10 without anomaly observed, deprocessing in progress. | Xue Yao, Lei Lei | In Progress |  |  |  | 2022-07-28 |  |  | 36 | 2022
13 |  | PFA | Incoming | TSMC YIELD | Oberon Plus | YE | Sidney Lee | FA#00738 scan logic cell suspect. TGYB36.00 W1 X8 Y1. In PFA Q. |  | In Queue-Analyst | [6 empty] | 36 | 2022
14 |  | PFA | Incoming | TSMC YIELD | Oberon Plus | YE | Sidney Lee | FA#00738 scan chain cell suspect. TGYK64.00 W2 X6 Y22. In PFA Q. |  | In Queue-Analyst | [6 empty] | 36 | 2022
15 |  | PFA | CS0027077SG | TSMC YIELD | Xilinx S80 | Bitmap | Xiao Zhigang | Versal S80 TH7P51. Direct PFA on SB fail. w25 x5 y9. Unit probed at V0, deprocessing to VDVG. | Xue Yao, David Lum, Lei Lei | In Progress |  |  |  | 2022-08-23 |  |  | 36 | 2022
16 |  | PFA | CS0027078SG | TSMC YIELD | Xilinx S80 | Bitmap | Xiao Zhigang | Versal S80 TG5F72. Direct PFA on SB fail. w9 x4 y2. Deprocessing in progress | Qi Soon, Yin Zhe, Lei Lei | In Progress |  |  |  | 2022-06-15 |  |  | 36 | 2022
17 |  | PFA | CS0027079SG | TSMC YIELD | Xilinx S80 | Bitmap | Xiao Zhigang | Versal S80 TG5F72. Direct PFA on SB fail. w10 x3 y2. nanoprobing done at V0, PFIB next. | Yinzhe, Lei Lei | In Progress |  |  |  | 2022-06-23 |  |  | 36 | 2022
18 |  | PFA | CS0027279SG | TSMC YIELD | Xilinx S80 | Bitmap | Xiao Zhigang | Versal S80 TH7P51. TH7P51 W9 X9 Y9. Single Bit. Deprocessing in progress. Unit at M16 | Qi Soon, Lei Lei | In Progress | [6 empty] | 36 | 2022
19 |  | PFA | CS0027269SG | TSMC YIELD | Xilinx S80 | Bitmap | Xiao Zhigang | Versal S80 TH7P51. TH7P51 W12 X9 Y9. Multi Bit. Unit is at M5. | Jingwen, Lei Lei | In Progress | [6 empty] | 36 | 2022
20 |  | PFA | Incoming | TSMC YIELD | Xilinx S80 | Bitmap | Xiao Zhigang | Versal S80 TH7P51. W17 X1 Y6. r48 dataline fail. In PFA Q. |  | In Queue-Analyst | [6 empty] | 36 | 2022
21 |  | PFA | Incoming | TSMC YIELD | Xilinx S80 | Bitmap | Xiao Zhigang | Versal S80 TH7P51. TH7P51 W21 X4 Y3. Single Bit. In PFA Q. |  | In Queue-Analyst | [6 empty] | 36 | 2022
22 |  | PFA | Incoming | TSMC YIELD | Xilinx S80 | Bitmap | Xiao Zhigang | Versal S80 TH7P51. TH7P51 W21 X5 Y9. Single Bit. In PFA Q. |  | In Queue-Analyst | [6 empty] | 36 | 2022
23 | [16 empty] | 36 | 2022
24 | [16 empty] | 36 | 2022
25 | [16 empty] | 36 | 2022
26 | [16 empty] | 36 | 2022
27 | [16 empty] | 36 | 2022
28 | [16 empty] | 36 | 2022
29 |  | FI | CS0027193SG | NPI | Navi32 | BIST | Keith | 2 issues on gc_sp0_sp1 tile, ctrfpsh2puvt192x128m2bn, visible on all units regardless of temp/corner, Low resolution showed multiple pass/fail sites. Second unit also showed similar pass/fail CTP sites. High res CTP in progress. High res SDL in progress at multiple locations. Multiple pass and fail sites observed. Interim report sent out to the requestor. Waiting for desing inputs | Gopi, Yi Xuan, Winson, Vasanth, Hao Ran, Kaihui, Lei Lei | On Hold-External | 2022-08-08 | 2022-08-26 |  |  |  | https://amdcloud.sharepoint.com/:p:/r/sites/die/tsmc5/Navi32/CS0027193SG_NV32_MBIST_VMAX_CTP.pptx?d=wcc705f5cc96b46ef96a377b9b8384017&csf=1&web=1&e=nfXyBw | 36 | 2022
30 |  | FI | CS0027224SG | CCAR | Genesis | Scan Logic | Chia Ying | Milan Bytedance 9JS0658V10089 fails scan and bist to DEROM. No package anomaly observed. High res PEM showed anomaly at the failing BIST macro and scan callout area. Report writing is in progress. | Vasanth, Nathan, Raja, Kaihui, Lei Lei, Hong Siang | In Progress | 2022-08-26 | [5 empty] | 36 | 2022
31 |  | FI | CS0027192SG | TSMC YIELD | Oberon Plus | Scan Chain | Chua, Xin Xue | TGSM680001110403 failed scan chain and logic. CSAM and low resolution PEM shows no anomaly. Low resolution SDL shows a pass site near the callout nets. High res SDL shows 2 pass sites and 1 fail site. High res 2nd harmonic LVI shows extra sites at downstream flops. LVP shows missing toggle at the suspected flop under failing conditions. Ongoing interim report writing. | Gopi, Hao Ran, Kaihui | In Queue-Tool | 2022-08-10 | [5 empty] | 36 | 2022
32 |  | FI | CS0027204SG | TSMC YIELD | Oberon Plus | Scan Chain | Chua, Xin Xue | TGSM680001121903 failed scan chain and logic. CSAM showed no anomaly. Low res PEM showed no significant anomaly. Low res CTP observed pass site. Polished to 50um. High res PEM observed no abnormal emission. High res CTP observed 2 pass sites. | Haoran, Kaihui, LeiLei | In Progress | 2022-08-11 | [5 empty] | 36 | 2022
33 |  | PFA | CS0027187SG | CCAR | Vermeer | BIST | Chin ZhaoWei | fails grossly to partial single col. High res emission showed site at failing column that can affected the reported failing bits from bitmap data. MDMG Short observed at VDVG. | Yi Xuan, Kaihui, Lei Lei,XueYao, Shang Yi, Wee Siang | Complete | 2022-08-16 |  | 2022-08-25 |  |  | https://amdcloud.sharepoint.com/:p:/r/sites/die/tsmc7/Vermeer/CS0027187SG_VMR_RMA_FA26909_MBIST_Fail_.pptx?d=wa238bc089bc14e4e839b5112c0d19fdf&csf=1&web=1&e=OjgUkH | 36 | 2022
34 |  | FI | FA26850SG | CCAR | Navi 21 | BIST | Tan ChaoYuan | gross fail. Unit being shipped to SGP. |  | On Hold-External | [6 empty] | 36 | 2022
35 |  | FI | incoming | CCAR | Genesis | BIST | Richard Cumpio | Milan_Gibraltar_ACFX36_MBIST. Pending unit submission. |  | On Hold-External | [6 empty] | 36 | 2022
36 |  | FI | CS0026790SG | REL | Raphael | JTAG | Habib | ID#9 and ID#22 failing JTAG and not able to boot. ID#22 shows crack in CCD1. Found ID#9 not able to boot up to expected 0x40 stucked at 0x10, extra mission was observed from "dcn_phy_t" | Raja, Jin Jie | On Hold-External | 2022-04-18 | [5 empty] | 36 | 2022
37 |  | FI | CS0027083SG | REL | Stones | Other | Lim Ann Ye | B0 GMI lane 2 fail. Low res emission and CTP in progress | Raja, Jin Jie | In Progress | 2022-08-23 | [5 empty] | 36 | 2022
38 |  | FI | CS0027014SG | TSMC YIELD | Mero | Alarm | Ashok kumar, Arun kumar | Alarms at hot, Low resolution PEM on hold. | Vasanth | On Hold - Tester | 2022-07-05 | [5 empty] | 36 | 2022
39 |  | FI | CS0026805SG | REL | Raphael | BIST | Habib | Unit#12. Pending bitmap data available. |  | In Queue-Not Accepted | [6 empty] | 36 | 2022
40 |  | FI | CS0026811SG | REL | Raphael | Scan Chain | Habib | Unit#94. Pending debug data provided. |  | In Queue-Not Accepted | [6 empty] | 36 | 2022
41 |  | FI | CS0026261SG | TSMC YIELD | Navi 24 | Scan Delay | John Placido | T8S9420005050603 fails scan delay. SDL observed sites within a scan flop. No PEM site observed at same place. In queue for high resolution VLP. |  | In Queue - Tester | [6 empty] | 36 | 2022
42 | [16 empty] | 36 | 2022
43 | [16 empty] | 36 | 2022
44 | [16 empty] | 36 | 2022
45 | [16 empty] | 36 | 2022
46 | [16 empty] | 36 | 2022
47 |  | PFA | CS0027143SG | CCAR | Fremont | Leakage | Shanon Lim | RMA60339659 FMT FP5 7u from Tesla Pegatron with reported low impedance. 1u/7u is consistently showing gross scan failures on ATE. Leakage was observed when biasing VDDIO_MEM_S3 vs VSS. A distinct thermal hotspot was observed, Phase Shift measurements suggested defect lies in the silicon die. Gross metal melt observed under optical inspection. Shorting of 2 MIMCAP plates are observed under FIB Cross Section imaging. Severed MIMCAP damage and ILD delamination observed under TEM analysis, some areas showed HT-QT plate shorts. Some traces of Cl detected under Elemental analysis. No foreign elements detected Job Conclusion Scan Failure due to gross melt with shorting of MIMCAP plates | Munyee, Shang Yi, Dion, Wai Kit, Jingwen | Complete |  |  |  | 2022-07-27 |  | https://amdcloud.sharepoint.com/:p:/r/sites/die/GF14/_layouts/15/Doc.aspx?sourcedoc=%7B193EDEAA-01C4-48FC-94A1-526F3A83A3FD%7D&file=CS0027143SG_Tesla_Pegatron_Fremont_FP5_RMA60339659_Finalreport.pptx&wdLOR=c5A87AAA3-8637-4C37-9614-508B7DA640F4&action=edit&mobileredirect=true | 36 | 2022
48 |  | PFA | CS0027217SG | REL | AECG | FIB Request | Lan Yin, Lee | Xilinx XA7Z020-CLG400Q0100 Auto RMA FIB request. TEM shows abnormal M7 and V6 profile. Conformal TaN liner along the abnormal profile suggests fab-related defect. Damage observed from M7 to M5​ | Dion, Mun Yee | Complete | [5 empty] | https://amdcloud.sharepoint.com/:p:/r/sites/die/TSMC28/Shared Documents/CS0027217SG_AECG_Bosch_Suzhou_XA7Z020-CLG400Q0100.pptx?d=w8b03e7728fc9417880e75592c74a3e39&csf=1&web=1&e=GvjZrV | 36 | 2022
49 |  | PFA | CS0027213SG | REL | AECG | TEM Request | Lan Yin, Lee | Xilinx FA2022-0140 XCVC1902-VSVA2197 AIE Scan Failure TEM request. EBAC at M6 suggests open occurs at V5. TEM reveals V5 open with unfilled Cu observed | Dion, Shang Yi, Mun Yee | Complete | [5 empty] | https://amdcloud.sharepoint.com/:p:/r/sites/die/tsmc7/AECG/CS0027213SG_FA2022-0140_XCVC1902-VSVA2197_AIE_Scan_Failure RRC%23753.pptx?d=w511f84e89cfa4d41bf0474d37644c1f9&csf=1&web=1&e=xeEH6c | 36 | 2022
50 |  | PFA | CS0027214SG | CCAR | Renoir | BIST | Cheryl | Renoir MBIST Pmin SB fail. AOI unfortunately over-polishing. | Chea Wei | Complete |  |  |  | 2022-08-16 |  |  | 36 | 2022
0 |  | PFA | CS0027073SG | CCAR | Genesis | Scan Delay | Richard | 9KF9989V10097 ByteDance failed Scan Delay. CSAM shows no anomaly. PEM show no anomaly. High res SDL observed pass site on 1 callout instance. LVP observed slow data transition on the SDL pass site location. V2 /M2 nanoprobing completed. TEM analysis in progress. | Yinzhe, Samuel, Winson, Jin Jie, Hao Ran, Raja, Kaihui, Lei Lei | In Progress | 2022-06-26 |  | 2022-07-06 | 2022-07-09 |  |  | 37 | 2022
1 |  | PFA | CS0027132SG | CCAR | Genesis | Scan Delay | Tan Chia Ying | TBTV440004301001 ACFX38 Gibraltar failed Scan CCDCoreIntest1_Core6 tests. High res PEM showed no anomaly. High res CTP showed 3 passing sites. High res LVP showed slow transition. Nano-probing at V10 showed slightly higher resistance at 2nd signal. M10 probing shows output net having a slightly higher resistance than reference. fib edit to isolate M8 to active and M8 to gate. probing shows consistent higher resistance as observed on M10. TEM prep in progress. | Soon Huat, Chea Wei, Gopi, Nathan, Raja, Kaihui, Lei Lei, Qi Soon | In Progress | 2022-07-20 |  | 2022-08-08 |  |  | https://amdcloud.sharepoint.com/:p:/r/sites/die/tsmc7/_layouts/15/Doc.aspx?sourcedoc=%7B0060B1AF-BFD7-4BE1-9A33-2C4FB4FC98C8%7D&file=CS0027132SG_Milan_Gibraltar_ACFX38.pptx&action=edit&mobileredirect=true&PreviousSessionID=3394b363-1e6c-3954-11ad-910e69dd88d9&cid=e794cb56-3357-4595-9d5b-83e8ac2a32d6 | 37 | 2022
2 |  | PFA | CS0027224SG | CCAR | Genesis | Scan Logic | Chia Ying | Milan Bytedance 9JS0658V10089 fails scan and bist to DEROM. High res PEM showed anomaly at the failing BIST macro and scan callout area. M2 and M1 VDD metal damaged observed at the PEM site. Nanoprobing to check for shorts between the damaged VDD line and the adjacent callout net at M1 next. | Hock Bee, Samuel, Vasanth, Nathan, Raja, Kaihui, Lei Lei, Hong Siang | In Progress | 2022-08-26 | [5 empty] | 37 | 2022
3 |  | PFA | Incoming | TSMC YIELD | Raphael IOD | BIST | Vassil | T0 SB failing at high frequency. Bit Tracing in progress. | Chea Wei |  |  |  |  | 2022-09-10 |  |  | 37 | 2022
4 |  | PFA | CS0027098SG | CCAR | Dali | Leakage | Li Meng | 5 units are observed to be 100x higher leakage. Also verified that crystal clock not toggling for these units. FIB CE planned to isolate circuit from ESD diodes. First CE on good unit not successful. CE for another good unit completed. TIVA and curve trace on 2 unit is in progress. Curve trace on 2nd unit show X1 and X2 probe pad are shorted. new circuit edited good unit completed. Unable to toggle crystal clock as signal seem to get attenuated after adding extra cables. Further trouble shooting in progress. Looking at modifying the crystal clock circuit to enable clock to toggle. | Chea Wei, Soon Huat, Venkat, Qiu Wen, Lei Lei, Xue Yao | In Progress |  |  |  | 2022-06-14 |  |  | 37 | 2022
5 |  | PFA | CS0027153SG | REL | Oberon Plus | BIST | Fahad | T6K769TS03061203 (Mark ID #48) fails ERA1 T60 to 2 full col grossly. High res PEM observed abnormal emission at the reported failing column control circuit. Nanoprobing shows resistive pmos contact. Transistor nanoprobing shows higher VTSAT and lower IDSAT for PMOS and NMOS. TEM Prep in progress. | Munyee, Shang Yi, Dion, Jin Jie, Hao Ran, Jingwen, Lei Lei | In Progress | 2022-08-02 |  | 2022-08-10 | 2022-08-11 |  | https://amdcloud.sharepoint.com/:p:/r/sites/die/tsmc6/oberon%20plus/CS0027153SG_OBP_ERA1_T60_MBIST_Fail_T6K769TS03061203.pptx?d=w1622d0c5c5d34aa499b8dee5a51c3e66&csf=1&web=1&e=TRojP0 | 37 | 2022
6 |  | PFA | CS0027194SG | REL | Stones | BIST Vmax | Suhail | Stones L3TAG Vmax failed at 95C. 25C schmoo showed unit passed at vddm 1.1V. Delayering in progress. | Mun Yee, Hock Bee, Wee Siang, David | In Progress | [6 empty] | 37 | 2022
7 |  | PFA | FA0026969SG | CCAR | Raphael | Parametric-Short/Leak | Lim Shannon | Raphael AM5 ASUS customer return PS short failure. Customer reported CPU1: VDD_MISC short to ground and CPU2: VDD_18_S5 short to ground | Xue Yao | In Progress | [6 empty] | 37 | 2022
8 |  | PFA | CS0027065AU | REL | Raphael | DDR | David Eppes | Raphael units DDR pins failed after HBM ESD test. Unit 6 and 7 stressed to CDM +625V and -650V, respectively. Unit 6 shows a resistive biasing curve for several nets in the positive region. Several TIVA sites observed. Nanoprobing at V2 complete. Delayering in progress. | Wei Jie, Yinzhe | In Progress | [6 empty] | 37 | 2022
9 |  | PFA | CS0026552SG | REL | Navi 24 | DDR | Suryanarayana, Kalaga | Navi24 G6 loopback fail at 18 and 16G. High res emission observed abnormal emission on the clock tree from reported failing PHY. LVI at 8GHz revealed problematic phases starts having issues starting from 1st stage buffers. Nanoprobing at V3 completed. Circuit tracing in progress. | Wei Jie, David Lum, Yinzhe, Jin Jie | In Progress | 2022-05-06 |  | 2022-07-04 | 2022-07-08 |  | https://amdcloud.sharepoint.com/:p:/r/sites/die/tsmc6/NAvi24/CS0026552SG_NV24_sample failing_board_reliability_update.pptx?d=wce99189d81b54dd3875dbe6d2d3ebf22&csf=1&web=1&e=CAQk99 | 37 | 2022
10 |  | PFA | CS0027242SG | Construction | Stones | Construction | Chowdhury, Ashfaqul | CCD9: U8A5360004331903 Good unit for V1/M1 CD measurements. SEM images taken at M1, and CD measurements made. Cross-confirm CD measurements with ProSEM software. | Dion, Qi Soon | In Progress | [5 empty] | https://amdcloud.sharepoint.com/:p:/r/sites/die/tsmc5/_layouts/15/Doc.aspx?sourcedoc=%7B13E2A4AF-50AF-4E0E-99AC-D979121C5009%7D&file=CS0027242SG%20GenoaStones%20(N5)%20M1%20metal%20and%20ILD%20spacings%20Measurements.pptx&action=edit&mobileredirect=true | 37 | 2022
11 |  | PFA | Incoming | TSMC YIELD | Rembrandt | YE | Bodhe, Shraddha | RMB Clock Diagnosis direct PFA. TGFB07.00 W12 X8 Y9. Suspect callout is a Virage, pending further info on FA layout & GDS. |  | On Hold-External | [6 empty] | 37 | 2022
12 |  | PFA | Incoming | TSMC YIELD | Oberon Plus | YE | Abdullah | FA# 00709 Via10 suspect. THAW87.00 Wafer3 X1 Y12. Single point probing done at V10 without anomaly observed, pending PFIB deprocessing. | Xue Yao, Lei Lei | In Progress |  |  |  | 2022-07-28 |  |  | 37 | 2022
13 |  | PFA | Incoming | TSMC YIELD | Oberon Plus | YE | Sidney Lee | FA#00738 scan logic cell suspect. TGYB36.00 W1 X8 Y1. deprocessing in progress. | Chea Wei | In Progress |  |  |  | 2022-09-06 |  |  | 37 | 2022
14 |  | PFA | Incoming | TSMC YIELD | Oberon Plus | YE | Sidney Lee | FA#00738 scan chain cell suspect. TGYK64.00 W2 X6 Y22. In PFA Q. |  | In Queue-Analyst | [6 empty] | 37 | 2022
15 |  | PFA | CS0027077SG | TSMC YIELD | Xilinx S80 | Bitmap | Xiao Zhigang | Versal S80 TH7P51. Direct PFA on SB fail. w25 x5 y9. Nanoprobing done at V0 and VDVG. High kV BSE imaging in progress. | Xue Yao, David Lum, Lei Lei | In Progress |  |  |  | 2022-08-23 |  |  | 37 | 2022
16 |  | PFA | CS0027078SG | TSMC YIELD | Xilinx S80 | Bitmap | Xiao Zhigang | Versal S80 TG5F72. Direct PFA on SB fail. w9 x4 y2. Nanoprobing done at V0. To PFIB next. | Qi Soon, Yin Zhe, Lei Lei | In Progress |  |  |  | 2022-06-15 |  |  | 37 | 2022
17 |  | PFA | CS0027279SG | TSMC YIELD | Xilinx S80 | Bitmap | Xiao Zhigang | Versal S80 TH7P51. TH7P51 W9 X9 Y9. Single Bit. Deprocessing in progress. Unit at M10 | Qi Soon, Lei Lei | In Progress | [6 empty] | 37 | 2022
18 |  | PFA | CS0027269SG | TSMC YIELD | Xilinx S80 | Bitmap | Xiao Zhigang | Versal S80 TH7P51. TH7P51 W12 X9 Y9. Multi Bit. No anomlay observed under nanoprobing. High kV SEM inspection in progress. | Shang Yi, Jingwen, Lei Lei | In Progress | [6 empty] | 37 | 2022
19 |  | PFA | Incoming | TSMC YIELD | Xilinx S80 | Bitmap | Xiao Zhigang | Versal S80 TH7P51. W17 X1 Y6. Long r48 dataline fail. SEM inspection at V9/M9 shows no anomaly. Deprocessing in progress. | Xue Yao, Wei Jie, Shang Yi, Jingwen | In Queue-Analyst | [6 empty] | 37 | 2022
20 |  | PFA | Incoming | TSMC YIELD | Xilinx S80 | Bitmap | Xiao Zhigang | Versal S80 TH7P51. TH7P51 W21 X4 Y3. Single Bit. In PFA Q. |  | In Queue-Analyst | [6 empty] | 37 | 2022
21 |  | PFA | Incoming | TSMC YIELD | Xilinx S80 | Bitmap | Xiao Zhigang | Versal S80 TH7P51. TH7P51 W21 X5 Y9. Single Bit. In PFA Q. |  | In Queue-Analyst | [6 empty] | 37 | 2022
22 | [16 empty] | 37 | 2022
23 | [16 empty] | 37 | 2022
24 | [16 empty] | 37 | 2022
25 | [16 empty] | 37 | 2022
26 | [16 empty] | 37 | 2022
27 | [16 empty] | 37 | 2022
28 |  | FI | CS0027257SG | CCAR | Genesis | BIST | Richard Cumpio | Milan_Gibraltar_ACFX36_MBIST. High res PEM showed no anomaly. To attempt low res SDL. | Vasanth, Nathan, Jin Jie, Raja, Lei Lei | In Progress | 2022-09-02 | [5 empty] | 37 | 2022
29 |  | FI | FA26850SG | CCAR | Navi 21 | BIST | Tan ChaoYuan | gross fail. High resolution PEM shows abnormal site at the reported failing row. High resolution LSM shows anomaly at the control of the reported failing row. High resolution SDL shows 2 pass sites and one fail site at the reported failing row. Ongoing interim report writing. | Kaihui, Jin-Jie, Vasanth, Gopi, Lei Lei, Xue Yao | In Progress | [6 empty] | 37 | 2022
30 |  | FI | CS0027193SG | NPI | Navi32 | BIST | Keith | 2 issues on gc_sp0_sp1 tile, ctrfpsh2puvt192x128m2bn, visible on all units regardless of temp/corner, Low resolution showed multiple pass/fail sites. Second unit also showed similar pass/fail CTP sites. High res CTP in progress. High res SDL in progress at multiple locations. Multiple pass and fail sites observed. Interim report sent out to the requestor. Waiting for desing inputs | Gopi, Yi Xuan, Winson, Vasanth, Hao Ran, Kaihui, Lei Lei | On Hold-External | 2022-08-08 | 2022-08-26 |  |  |  | https://amdcloud.sharepoint.com/:p:/r/sites/die/tsmc5/Navi32/CS0027193SG_NV32_MBIST_VMAX_CTP.pptx?d=wcc705f5cc96b46ef96a377b9b8384017&csf=1&web=1&e=nfXyBw | 37 | 2022
31 |  | FI | CS0027192SG | TSMC YIELD | Oberon Plus | Scan Chain | Chua, Xin Xue | TGSM680001110403 failed scan chain and logic. CSAM and low resolution PEM shows no anomaly. Low resolution SDL shows a pass site near the callout nets. High res SDL shows 2 pass sites and 1 fail site. High res 2nd harmonic LVI shows extra sites at downstream flop. Ongoing interim report writing. | Gopi, Hao Ran, Kaihui, Lei Lei, Ryan | In Queue-Tool | 2022-08-10 | [5 empty] | 37 | 2022
32 |  | FI | CS0027204SG | TSMC YIELD | Oberon Plus | Scan Chain | Chua, Xin Xue | TGSM680001121903 failed scan chain and logic. CSAM showed no anomaly. Low res PEM showed no significant anomaly. Low res CTP observed pass site. Polished to 50um. High res CTP observed 2 pass and 1 fail site. High res LVI data collected for data, 2nd harmoics and clk. High res PEM observed no abnormal emission, need to collect PEM data again for clarity. Recieved polished ref unit, waiting to perform high res PEM. | Haoran, Kaihui, Gopi, LeiLei | In Progress | 2022-08-11 | 2022-08-25 |  |  |  |  | 37 | 2022
33 |  | FI | CS0027256SG | CCAR | Genesis | BIST | Richard Cumpio | Milan Bytedance 9KF8723U10106 fails bist grossly. |  | On Hold - Tester | [6 empty] | 37 | 2022
34 |  | FI | CS0027280SG | REL | Navi 31 | Scan Logic | Vincent | U8A7820023140901 - AC0018 fails scan. Pending SFB file. Tracing in progress. |  | On Hold-External | [6 empty] | 37 | 2022
35 |  | FI | CS0027267SG | REL | Oberon Plus | Scan Logic | Inba | T6K7690008050303_Unit_8 fails scan stuck. |  | In Queue - Tester | [6 empty] | 37 | 2022
36 |  | FI | CS0027083SG | REL | Stones | Other | Lim Ann Ye | B0 GMI lane 2 fail. Low res emission and CTP in progress | Raja, Jin Jie | In Progress | 2022-08-23 | [5 empty] | 37 | 2022
37 |  | FI | CS0027014SG | TSMC YIELD | Mero | Alarm | Ashok kumar, Arun kumar | Alarms at hot, Low resolution PEM on hold. | Vasanth | On Hold - Tester | 2022-07-05 | [5 empty] | 37 | 2022
38 |  | FI | CS0026261SG | TSMC YIELD | Navi 24 | Scan Delay | John Placido | T8S9420005050603 fails scan delay. SDL observed sites within a scan flop. No PEM site observed at same place. In queue for high resolution VLP. |  | In Queue - Tester | [6 empty] | 37 | 2022
39 | [16 empty] | 37 | 2022
40 | [16 empty] | 37 | 2022
41 | [16 empty] | 37 | 2022
42 | [16 empty] | 37 | 2022
43 |  | PFA | CS0027109AU | REL | Stones | Scan Chain | Anna Yang | Stones scan and clock test fail on CCD 8 Core 3. Unit damaged during FI. Abnormal gate PVC observed at one of the input of the failing clock instance cell. Via1 probing indicated shorts. TEM analysis showed Via1-M1 short is the cause of the clock tree failure. | Hock Bee, Chea-Wei,David Lum, Jason Christensen, Benny hsu | Complete | [5 empty] | https://amdcloud.sharepoint.com/:p:/r/sites/die/tsmc5/_layouts/15/Doc.aspx?sourcedoc={DB524D31-33D3-4606-AD76-AF0BC43B7789}&file=CS0027109AU_Stones SP5 B0 ERA2 T48 REJ.pptx&action=edit&mobileredirect=true | 37 | 2022
44 |  | PFA | CS0027068SG | CCAR | Genesis | Scan Delay | Cumpio, Richard | RMA farm #426 ATE detect scan delay fail from CCD7 Core2 matching SLT reported fail on core 122. Failing scan pin: D2_MEM0_DATA48. High resolution Soft Defect Localization (SDL) observed multiple passing sites on the callout net. Laser Voltage Probing (LVP) observed abnormal transition for A3 input of the callout AN3 cell. M0 nanoprobing revealed extremely low idsat at nmos of callout net. TEM shows open VD. Cu, Co and Ta detected inside the open VD, most likely coming from M0. | Dion, Shang Yi, David Lum, Mun Yee, David Jin, KaiHui, Gopi, Winson, Raja, Lei Lei | Complete | [5 empty] | https://amdcloud.sharepoint.com/:p:/r/sites/die/tsmc7/Genesis/CS0027068SG_Genesis_Farm_Return_Scan_Delay_Fail_M12640024061304.pptx?d=w0de49aea0ba0487db76083c4cbdde43c&csf=1&web=1&e=ZFEDAO | 37 | 2022
45 |  | PFA | CS0027187SG | CCAR | Vermeer | BIST | Chin ZhaoWei | Fails grossly to partial single col. High res emission showed site at failing column that can affected the reported failing bits from bitmap data. High kV SEM showed MD-MG short. | Yi Xuan, Kaihui, Lei Lei,XueYao, Shang Yi, Wee Siang | Complete | 2022-08-16 |  | 2022-08-25 |  |  | https://amdcloud.sharepoint.com/:p:/r/sites/die/tsmc7/Vermeer/CS0027187SG_VMR_RMA_FA26909_MBIST_Fail_.pptx?d=wa238bc089bc14e4e839b5112c0d19fdf&csf=1&web=1&e=OjgUkH | 37 | 2022
46 |  | PFA | CS0027218SG | TSMC YIELD | Oberon Plus | YE | Abdullah | FA#00710 M11 Open suspect. THKN55.00 W2 X7 Y5. PVC and Nanoprobing isolated open. EBAC at V7 indicated open defect to be M6 or lower. FIB cut found missing M6 and V5 causing dead open. Similar open observed on M6 line adjacent to callout | Qi Soon, David, Yinzhe, Wee Siang, Lei Lei | Complete |  |  |  | 2022-08-03 |  | https://amdcloud.sharepoint.com/:p:/r/sites/die/tsmc6/_layouts/15/Doc.aspx?sourcedoc={2DD06745-1769-443D-B864-6C3B0CD69286}&file=CS0027218SG OBP THKN55.00 Wfr2 X7 Y5 Scan.pptx&action=edit&mobileredirect=true | 37 | 2022
47 |  | PFA | CS0027079SG | TSMC YIELD | Xilinx S80 | Bitmap | Xiao Zhigang | Versal S80 TG5F72. Direct PFA on SB fail. w10 x3 y2. Nanoprobing at V0 observed gate to drain short at AOI. High kV SEM inspection at VDVG revealed MD-MD short at bit of interest. | Yinzhe, Wei Jie, Lei Lei | Complete |  |  |  | 2022-06-23 |  | https://amdcloud.sharepoint.com/:p:/r/sites/die/tsmc7/AECG/CS0027079SG AECG Versal S80 TG5F72 w10x3 y2 SB.pptx?d=wcd6b71a5a43e4cbb9d957a2705ac2f29&csf=1&web=1&e=kAkz7X | 37 | 2022
48 |  | FI | CS0026790SG | REL | Raphael | JTAG | Habib | ID#9 and ID#22 failing JTAG and not able to boot. ID#22 shows crack in CCD1. Found ID#9 not able to boot up to expected 0x40 stucked at 0x10, extra mission was observed from "dcn_phy_t". Job cancelled. | Raja, Jin Jie | Cancelled | 2022-04-18 | [5 empty] | 37 | 2022
49 |  | FI | CS0026805SG | REL | Raphael | BIST | Habib | Unit#12. Pending bitmap data available. Job cancelled. |  | Cancelled | [6 empty] | 37 | 2022
50 |  | FI | CS0026811SG | REL | Raphael | Scan Chain | Habib | Unit#94. Pending debug data provided. Job cancelled. |  | Cancelled | [6 empty] | 37 | 2022
0 |  | PFA | CS0027073SG | CCAR | Genesis | Scan Delay | Richard | 9KF9989V10097 ByteDance failed Scan Delay. CSAM shows no anomaly. PEM show no anomaly. High res SDL observed pass site on 1 callout instance. LVP observed slow data transition on the SDL pass site location. V2 /M2 nanoprobing completed. TEM analysis in progress. | Yinzhe, Samuel, Winson, Jin Jie, Hao Ran, Raja, Kaihui, Lei Lei | In Progress | 2022-06-26 |  | 2022-07-06 | 2022-07-09 |  |  | 38 | 2022
1 |  | PFA | CS0027224SG | CCAR | Genesis | Scan Logic | Chia Ying | Milan Bytedance 9JS0658V10089 fails scan and bist to DEROM. High res PEM showed anomaly at the failing BIST macro and scan callout area. M2 and M1 VDD metal damaged observed at the PEM site. TEM analysis in progress | Hock Bee, Samuel,Munyee, Vasanth, Nathan, Raja, Kaihui, Lei Lei, Hong Siang | In Progress | 2022-08-26 |  |  | 2022-09-05 |  |  | 38 | 2022
2 |  | PFA | CS0027257SG | CCAR | Genesis | BIST | Richard Cumpio | Milan_Gibraltar_ACFX36_MBIST. High res PEM showed no anomaly. High res SDL showed anomaly at the failing BIST macro. Callout start from M6. Deprocesing in progress | Hock Bee, Vasanth, Nathan, Jin Jie, Hao Ran, Raja, Lei Lei | In Progress | 2022-09-02 |  | 2022-09-12 | 2022-09-13 |  | https://amdcloud.sharepoint.com/:p:/r/sites/die/tsmc7/_layouts/15/Doc.aspx?sourcedoc=%7BA99BAAB2-523D-4488-981C-7437711F2DC7%7D&file=CS0027257SG_Milan_Gibraltar_BIST.pptx&action=edit&mobileredirect=true | 38 | 2022
3 |  | PFA | CS0027306SG | TSMC YIELD | Raphael IOD | BIST | Vassil | T0 SB failing at high frequency. CTP in progress. | Chea Wei, YiXuan, haoran | In Progress |  |  |  | 2022-09-10 |  |  | 38 | 2022
4 |  | PFA | CS0027098SG | CCAR | Dali | Leakage | Li Meng | 5 units are observed to be 100x higher leakage. Also verified that crystal clock not toggling for these units. FIB CE planned to isolate circuit from ESD diodes. First CE on good unit not successful. CE for another good unit completed. TIVA and curve trace on 2 unit is in progress. Curve trace on 2nd unit show X1 and X2 probe pad are shorted. new circuit edited good unit completed. Unable to toggle crystal clock as signal seem to get attenuated after adding extra cables. Further trouble shooting in progress. Looking at modifying the crystal clock circuit to enable clock to toggle. | Chea Wei, Soon Huat, Venkat, Qiu Wen, Lei Lei, Xue Yao | In Progress |  |  |  | 2022-06-14 |  |  | 38 | 2022
5 |  | PFA | CS0027192SG | TSMC YIELD | Oberon Plus | Scan Chain | Chua, Xin Xue | TGSM680001110403 failed scan chain and logic. CSAM and low resolution PEM shows no anomaly. Low resolution SDL shows a pass site near the callout nets. High resolution PEM shows no anomaly. High res SDL shows 2 pass sites and 1 fail site. High res 2nd harmonic LVI shows extra sites at downstream flop. Deprocessing in progress. | Jingwen, Lei Lei, Gopi, Hao Ran, Kaihui | In Progress | 2022-08-10 |  | 2022-09-13 | 2022-09-14 |  | https://amdcloud.sharepoint.com/:p:/r/sites/die/tsmc6/oberon plus/CS0027192SG_ObP_yield_NBIO_scan_TGSM680001110403_E1.pptx?d=wd98da1d05d6a443c911795b804d8e738&csf=1&web=1&e=gPGWX8 | 38 | 2022
6 |  | PFA | CS0027153SG | REL | Oberon Plus | BIST | Fahad | T6K769TS03061203 (Mark ID #48) fails ERA1 T60 to 2 full col grossly. High res PEM observed abnormal emission at the reported failing column control circuit. Nanoprobing shows resistive pmos contact. Transistor nanoprobing shows higher VTSAT and lower IDSAT for PMOS and NMOS. TEM Prep in progress. | Munyee, Shang Yi, Dion, Jin Jie, Hao Ran, Jingwen, Lei Lei | In Progress | 2022-08-02 |  | 2022-08-10 | 2022-08-11 |  | https://amdcloud.sharepoint.com/:p:/r/sites/die/tsmc6/oberon%20plus/CS0027153SG_OBP_ERA1_T60_MBIST_Fail_T6K769TS03061203.pptx?d=w1622d0c5c5d34aa499b8dee5a51c3e66&csf=1&web=1&e=TRojP0 | 38 | 2022
7 |  | PFA | CS0027308SG | TSMC YIELD | Oberon Plus | YE | Abdullah | FA# 00709 Via10 suspect. THAW87.00 Wafer3 X1 Y12. Single point probing done at V10 without anomaly observed, pending PFIB deprocessing. | Xue Yao, Lei Lei | In Progress |  |  |  | 2022-08-28 |  |  | 38 | 2022
8 |  | PFA | CS0027297SG | TSMC YIELD | Oberon Plus | YE | Sidney Lee | FA#00738 scan logic cell suspect. TGYB36.00 W1 X8 Y1. Unit at M6. | Chea Wei | In Progress |  |  |  | 2022-09-06 |  |  | 38 | 2022
9 |  | PFA | CS0027194SG | REL | Stones | BIST Vmax | Suhail | Stones L3TAG Vmax failed at 95C. 25C schmoo showed unit passed at vddm 1.1V. Delayering in progress. | Mun Yee, Hock Bee, Wee Siang, David | In Progress |  |  |  | 2022-08-23 |  |  | 38 | 2022
10 |  | PFA | FA0026969SG | CCAR | Raphael | Parametric-Short/Leak | Lim Shannon | Raphael AM5 ASUS customer return PS short failure. Customer reported CPU1: VDD_MISC short to ground and CPU2: VDD_18_S5 short to ground. Unit 1 deprocessing in progress at M11. Delamination observed at CSAM anomalies. | Xue Yao, Lei Lei | In Progress |  |  |  | 2022-09-09 |  |  | 38 | 2022
11 |  | FI | FA0026850SG | CCAR | Navi 21 | BIST | Tan ChaoYuan | Gross fail. High resolution PEM shows abnormal site at the reported failing row. High resolution LSM shows anomaly at the control of the reported failing row. High resolution SDL shows 2 pass sites and one fail site at the reported failing row. PFIB delayering in progress. | Dion, Kaihui, Jin-Jie, Vasanth, Gopi, Lei Lei, Xue Yao | In Progress |  |  |  | 2022-09-08 |  |  | 38 | 2022
12 |  | PFA | CS0027065AU | REL | Raphael | DDR | David Eppes | Raphael units DDR pins failed after HBM ESD test. Unit 6 and 7 stressed to CDM +625V and -650V, respectively. Unit 6 shows a resistive biasing curve for several nets in the positive region. Several TIVA sites observed. Nanoprobing at V2 complete. Delayering in progress. | Wei Jie, Yinzhe | In Progress |  |  |  | 2022-08-22 |  |  | 38 | 2022
13 |  | PFA | CS0026552SG | REL | Navi 24 | DDR | Suryanarayana, Kalaga | Navi24 G6 loopback fail at 18 and 16G. High res emission observed abnormal emission on the clock tree from reported failing PHY. LVI at 8GHz revealed problematic phases starts having issues starting from 1st stage buffers. Unit is at V1. Nanoprobing in progress. | Wei Jie, David Lum, Yinzhe, Jin Jie | In Progress | 2022-05-06 |  | 2022-07-04 | 2022-07-08 |  | https://amdcloud.sharepoint.com/:p:/r/sites/die/tsmc6/NAvi24/CS0026552SG_NV24_sample failing_board_reliability_update.pptx?d=wce99189d81b54dd3875dbe6d2d3ebf22&csf=1&web=1&e=CAQk99 | 38 | 2022
14 |  | PFA | CS0027309SG | Construction | Navi 21 | Construction | Jonathan Ho | Cross-check hotspots from AI software with NV21 P76 Layer SEM images. Delayering in progress | Qi Soon | In Progress |  |  |  | 2022-09-13 |  |  | 38 | 2022
15 |  | PFA | Incoming | TSMC YIELD | Oberon Plus | YE | Sidney Lee | FA#00738 scan chain cell suspect. TGYK64.00 W2 X6 Y22. Deprocessing in progress. | Xue Yao, Lei Lei | In Progress | [6 empty] | 38 | 2022
16 |  | PFA | CS0027078SG | TSMC YIELD | Xilinx S80 | Bitmap | Xiao Zhigang | Versal S80 TG5F72. Direct PFA on SB fail. w9 x4 y2. Nanoprobing done at V0. PFIB delayering next. | Qi Soon, Yin Zhe, Lei Lei | In Progress |  |  |  | 2022-06-15 |  |  | 38 | 2022
17 |  | PFA | CS0027279SG | TSMC YIELD | Xilinx S80 | Bitmap | Xiao Zhigang | Versal S80 TH7P51. TH7P51 W9 X9 Y9. Single Bit. SEM/PVC at M2 in progress. | Qi Soon, Lei Lei | In Progress |  |  |  | 2022-08-15 |  |  | 38 | 2022
18 |  | PFA | CS0027303SG | TSMC YIELD | Xilinx S80 | Bitmap | Xiao Zhigang | Versal S80 TH7P51. W17 X1 Y6. Long r48 dataline fail. EBAC at V8 show potential V7 / M7 open. TEM analysis in progress. | Xue Yao, Samuel Wei, Wei Jie, Shang Yi, Jingwen | In Progress |  |  |  | 2022-09-05 |  |  | 38 | 2022
19 |  | PFA | Incoming | TSMC YIELD | Xilinx S80 | Bitmap | Xiao Zhigang | Versal S80 TH7P51. TH7P51 W21 X4 Y3. Single Bit. Delayer in progress, sample at M12 | Yinzhe | In Queue-Analyst | [6 empty] | 38 | 2022
20 |  | PFA | Incoming | TSMC YIELD | Xilinx S80 | Bitmap | Xiao Zhigang | Versal S80 TH7P51. TH7P51 W21 X5 Y9. Single Bit. In PFA Q. |  | In Queue-Analyst | [6 empty] | 38 | 2022
21 |  | PFA | Incoming | TSMC YIELD | Oberon Plus | YE | Abdullah | FA# 00710 Via10 suspect. TH0G72.00 Wafer3 X2 Y17. Unit deprocessed to V6 | David Lum,Munyee, Samuel, Xue Yao, Wee Siang, Lei Lei |  |  |  |  | 2022-07-08 |  |  | 38 | 2022
22 | [16 empty] | 38 | 2022
23 | [16 empty] | 38 | 2022
24 | [16 empty] | 38 | 2022
25 | [16 empty] | 38 | 2022
26 | [16 empty] | 38 | 2022
27 | [16 empty] | 38 | 2022
28 | [16 empty] | 38 | 2022
29 |  | FI | CS0027277SG | NPI | Mendocino | Other | Poh ShiHui | MDN unit fails RTC in SLT then converted to ATE pattern. Tracing is in progress. |  | In Queue-Analyst | 2022-09-02 |  | 2022-09-12 |  |  | https://amdcloud.sharepoint.com/:p:/r/sites/die/tsmc7/_layouts/15/Doc.aspx?sourcedoc=%7BA99BAAB2-523D-4488-981C-7437711F2DC7%7D&file=CS0027257SG_Milan_Gibraltar_BIST.pptx&action=edit&mobileredirect=true | 38 | 2022
30 |  | FI | CS0027193SG | NPI | Navi32 | BIST | Keith | 2 issues on gc_sp0_sp1 tile, ctrfpsh2puvt192x128m2bn, visible on all units regardless of temp/corner, Low resolution showed multiple pass/fail sites. Second unit also showed similar pass/fail CTP sites. High res CTP in progress. High res SDL in progress at multiple locations. Multiple pass and fail sites observed. Interim report sent out to the requestor. Waiting for desing inputs | Gopi, Yi Xuan, Winson, Vasanth, Hao Ran, Kaihui, Lei Lei | On Hold-External | 2022-08-08 | 2022-08-26 |  |  |  | https://amdcloud.sharepoint.com/:p:/r/sites/die/tsmc5/Navi32/CS0027193SG_NV32_MBIST_VMAX_CTP.pptx?d=wcc705f5cc96b46ef96a377b9b8384017&csf=1&web=1&e=nfXyBw | 38 | 2022
31 |  | FI | CS0027204SG | TSMC YIELD | Oberon Plus | Scan Chain | Chua, Xin Xue | TGSM680001121903 failed scan chain and logic. CSAM showed no anomaly. Low res PEM showed no significant anomaly. Low res CTP observed pass site. Polished to 50um. High res CTP observed 2 pass and 1 fail site. High res 2nd harmonic LVI showed extra sites at suspected flop and downstream flop under failing condition. High res PEM observed no abnormal emission with reference to good unit. Passed down to PFA. | Gopi, Hao Ran, Kaihui, Lei Lei | In Progress | 2022-08-11 | 2022-08-25 | 2022-09-14 |  |  | https://amdcloud.sharepoint.com/:p:/r/sites/die/tsmc6/_layouts/15/Doc.aspx?sourcedoc=%7BFCEA06F5-96A9-4203-BE9C-B231D0FC56DB%7D&file=CS0027204SG_ObP_yield_NBIO_scanChain.pptx&wdLOR=c75F0054A-3C72-42BF-A680-C1ABAB1DC230&action=edit&mobileredirect=true | 38 | 2022
32 |  | FI | CS0027256SG | CCAR | Genesis | BIST | Richard Cumpio | Milan Bytedance 9KF8723U10106 fails CPU_MBIST_Pmax marginally at CCD5 CX0 Core 1. Low resolutoin analysis in progress. | Hao Ran | In Progress | 2022-09-14 | [5 empty] | 38 | 2022
33 |  | FI | CS0027280SG | REL | Navi 31 | Scan Logic | Vincent | U8A7820023140901 - AC0018 fails scan. Pending SFB file. Tracing in progress. |  | On Hold-External | [6 empty] | 38 | 2022
34 |  | FI | CS0027267SG | REL | Oberon Plus | Scan Logic | Inba | T6K7690008050303_Unit_8 fails scan stuck. High resolution PEM shows abnormal sites at the callout nets. High resolution SDL shows 1 pass site and 1 fail site at the callout nets. Ongoing interim report writing. | Kaihui, Ryan | In Progress | 2022-09-13 | [5 empty] | 38 | 2022
35 |  | FI | CS0027083SG | REL | Stones | Other | Lim Ann Ye | B0 GMI lane 2 fail. Low res emission and CTP in progress | Raja, Jin Jie | In Progress | 2022-08-23 | [5 empty] | 38 | 2022
36 |  | FI | CS0027014SG | TSMC YIELD | Mero | Alarm | Ashok kumar, Arun kumar | Alarms at hot, Low resolution PEM on hold. | Vasanth | On Hold - Tester | 2022-07-05 | [5 empty] | 38 | 2022
37 |  | FI | CS0026261SG | TSMC YIELD | Navi 24 | Scan Delay | John Placido | T8S9420005050603 fails scan delay. SDL observed sites within a scan flop. No PEM site observed at same place. In queue for high resolution VLP. |  | In Queue - Tester | [6 empty] | 38 | 2022
38 | [16 empty] | 38 | 2022
39 | [16 empty] | 38 | 2022
40 | [16 empty] | 38 | 2022
41 | [16 empty] | 38 | 2022
42 | [16 empty] | 38 | 2022
43 | [16 empty] | 38 | 2022
44 |  | PFA | CS0027132SG | CCAR | Genesis | Scan Delay | Tan Chia Ying | TBTV440004301001 ACFX38 Gibraltar failed Scan CCDCoreIntest1_Core6 tests. High res PEM showed no anomaly. High res CTP showed 3 passing sites. High res LVP showed slow transition. Nano-probing at V10 showed slightly higher resistance at 2nd signal. M10 probing shows output net having a slightly higher resistance than reference. fib edit to isolate M8 to active and M8 to gate. probing shows consistent higher resistance as observed on M10. TEM and EDX showed resistive V2 with chorine and less cobalt at base V2 | Soon Huat, Chea Wei, Gopi, Nathan, Raja, Kaihui, Lei Lei, Qi Soon | Complete | 2022-07-20 |  | 2022-08-08 |  |  | https://amdcloud.sharepoint.com/:p:/r/sites/die/tsmc7/_layouts/15/Doc.aspx?sourcedoc=%7B0060B1AF-BFD7-4BE1-9A33-2C4FB4FC98C8%7D&file=CS0027132SG_Milan_Gibraltar_ACFX38.pptx&action=edit&mobileredirect=true&PreviousSessionID=3394b363-1e6c-3954-11ad-910e69dd88d9&cid=e794cb56-3357-4595-9d5b-83e8ac2a32d6 | 38 | 2022
45 |  | PFA | CS0027242SG | Construction | Stones | Construction | Chowdhury, Ashfaqul | CCD9: U8A5360004331903 Good unit for V1/M1 CD measurements. SEM images taken at M1, and CD measurements completed | Dion, Qi Soon | Complete | [5 empty] | https://amdcloud.sharepoint.com/:p:/r/sites/die/tsmc5/_layouts/15/Doc.aspx?sourcedoc=%7B13E2A4AF-50AF-4E0E-99AC-D979121C5009%7D&file=CS0027242SG%20GenoaStones%20(N5)%20M1%20metal%20and%20ILD%20spacings%20Measurements.pptx&action=edit&mobileredirect=true | 38 | 2022
46 |  | PFA | CS0027077SG | TSMC YIELD | Xilinx S80 | Bitmap | Xiao Zhigang | Versal S80 TH7P51. Direct PFA on SB fail. w25 x5 y9. Nanoprobing done at V0 and VDVG. High kV BSE imaging shows fin patterning issue with abnormal gate profile at SB downstream. | Xue Yao, David Lum, Samuel Wei, Lei Lei | Complete |  |  |  | 2022-08-23 |  | https://amdcloud.sharepoint.com/:p:/r/sites/die/tsmc7/AECG/CS0027077SG AECG Versal S80 TH7P51 W25 X5 Y9 SB.pptx?d=w2c926c2002354a929e0330df4f69c381&csf=1&web=1&e=w1doM3 | 38 | 2022
47 |  | PFA | CS0027269SG | TSMC YIELD | Xilinx S80 | Bitmap | Xiao Zhigang | Versal S80 TH7P51. TH7P51 W12 X9 Y9. Multi Bit. No anomaly is observed at M3 to M0 under SEM inspection VDVG nanoprobing shows no anomaly. Anomalous MG is observed under high kV SEM inspection at multiple sites. Conclusion: Multiple bits failure resulted by abnormal MG | Shang Yi, Jingwen, Lei Lei | Complete |  |  |  | 2022-08-28 |  | https://amdcloud.sharepoint.com/:p:/r/sites/die/tsmc7/AECG/CS0027269SG_AECG_Versal_S80_TH7P51_W12X9Y9_MB.pptx?d=we23ff8445b7143f8b93193135b72a35d&csf=1&web=1&e=AwnQ0R | 38 | 2022
48 |  | PFA | Incoming | TSMC YIELD | Rembrandt | YE | Bodhe, Shraddha | RMB Clock Diagnosis direct PFA. TGFB07.00 W12 X8 Y9. Suspect callout is a Virage and couldn’t get AOI information from Siemens. Analysis closed. | Xue Yao | On Hold-External | [6 empty] | 38 | 2022
0 |  | PFA | Incoming | REL | Oberon Plus | Scan | Fahad Chowdhury | CS0027267SG OberonPlus Low Cost Flow T492. SEM / PVC at M5 in progress. | Yinzhe, Shangyi, Wei jie | In Progress |  |  |  | 19/9/2022 |  |  | 39 | 2022
1 |  | PFA | CS0027192SG | TSMC YIELD | Oberon Plus | Scan Chain | Chua, Xin Xue | TGSM680001110403 failed scan chain and logic. Low resolution SDL shows a pass site near the callout nets. High resolution PEM shows no anomaly. High res SDL shows 2 pass sites and 1 fail site. High res 2nd harmonic LVI shows extra sites at downstream flop. Deprocessing in progress at M6. | Jingwen, Lei Lei, Gopi, Hao Ran, Kaihui | In Progress | 2022-08-10 |  | 2022-09-13 | 2022-09-14 |  | https://amdcloud.sharepoint.com/:p:/r/sites/die/tsmc6/oberon plus/CS0027192SG_ObP_yield_NBIO_scan_TGSM680001110403_E1.pptx?d=wd98da1d05d6a443c911795b804d8e738&csf=1&web=1&e=gPGWX8 | 39 | 2022
2 |  | PFA | CS0027204SG | TSMC YIELD | Oberon Plus | Scan Chain | Chua, Xin Xue | TGSM680001121903 failed scan chain and logic. High res CTP observed 2 pass and 1 fail site. High res 2nd harmonic LVI showed extra sites at suspected flop and downstream flop under failing condition. High res PEM observed no abnormal emission with reference to good unit. Nanoprobing at V2 shows no anomalies. Further delayering in progress. | Wee Siang, Shang Yi, YinZhe, Gopi, Hao Ran, Kaihui, Lei Lei, | In Progress | 2022-08-11 | 2022-08-25 | 2022-09-14 |  |  | https://amdcloud.sharepoint.com/:p:/r/sites/die/tsmc6/_layouts/15/Doc.aspx?sourcedoc=%7BFCEA06F5-96A9-4203-BE9C-B231D0FC56DB%7D&file=CS0027204SG_ObP_yield_NBIO_scanChain.pptx&wdLOR=c75F0054A-3C72-42BF-A680-C1ABAB1DC230&action=edit&mobileredirect=true | 39 | 2022
3 |  | PFA | CS0027267SG | REL | Oberon Plus | Scan Logic | Chowdhury, Fahad | T6K7690008050303_Unit_8 fails scan stuck. High resolution PEM shows abnormal sites at the callout nets. High resolution SDL shows 1 pass site and 1 fail site at the callout nets. Delayering in progress. | Yinzhe, Chea Wei, Kaihui, Ryan | In Progress | 2022-09-13 |  | 2022-09-15 |  |  | https://amdcloud.sharepoint.com/:p:/r/sites/die/tsmc6/oberon plus/CS0027267SG_ObP_LCF_T492_U8.pptx?d=w2f86676eff6e4c349ff41084d4d15a2f&csf=1&web=1&e=2vTj19 | 39 | 2022
4 |  | PFA | CS0027306SG | TSMC YIELD | Raphael IOD | BIST | Vassil | T0 SB failing at high frequency. Unit delayered to M6. | Chea Wei, YiXuan, haoran | In Progress |  |  |  | 2022-09-10 |  |  | 39 | 2022
5 |  | PFA | CS0027098SG | CCAR | Dali | Leakage | Li Meng | 5 units are observed to be 100x higher leakage. Also verified that crystal clock not toggling for these units. FIB CE planned to isolate circuit from ESD diodes. First CE on good unit not successful. CE for another good unit completed. TIVA and curve trace on 2 unit is in progress. Curve trace on 2nd unit show X1 and X2 probe pad are shorted. new circuit edited good unit completed. Unable to toggle crystal clock as signal seem to get attenuated after adding extra cables. Further trouble shooting in progress. another crystal clock circuit was built and is less susceptible to additional cable impedance. However, could clock still could not toggle when tested with circuit edited good unit. to trouble shoot this, another good unit will be prepared with probe pads only and without any isolation. | Chea Wei, Soon Huat, Venkat, Qiu Wen, Lei Lei, Xue Yao | In Progress |  |  |  | 2022-06-14 |  |  | 39 | 2022
6 |  | PFA | CS0027247AU | REL | Raphael | Scan | Habib Shaikh | RPL B0 Vmin failure post T48 ERA. GFXINTEST0_Chain_Vmin failed on IOD on unit Mark ID #116. PEM and both SDL sites on /RFLOAT net. Deprocessing in progress. | Xue Yao, Samuel Wei, Lei Lei, Samarth Parikh | In Progress |  |  |  | 2022-09-20 |  |  | 39 | 2022
7 |  | PFA | FA0026969SG | CCAR | Raphael | Parametric-Short/Leak | Lim Shannon | Raphael AM5 ASUS customer return PS short failure. Customer reported CPU1: VDD_MISC short to ground and CPU2: VDD_18_S5 short to ground. Unit 1 deprocessing in progress at M11. Delamination observed at CSAM anomalies. | Xue Yao, Lei Lei | In Progress |  |  |  | 2022-09-09 |  |  | 39 | 2022
8 |  | PFA | CS0027324SG | TSMC YIELD | Oberon Plus | YE | Sidney Lee | FA#00738 scan chain cell suspect. TGYK64.00 W2 X6 Y22. Deprocessing in progress & SEM inspection at V3 layer. | Xue Yao, Lei Lei | In Progress |  |  |  | 2022-09-19 |  |  | 39 | 2022
9 |  | PFA | CS0027340SG | TSMC YIELD | Oberon Plus | YE | Abdullah | FA# 00710 Via10 suspect. TH0G72.00 Wafer3 X2 Y17. Nanoprobing and EBAC reaveals possible open. Tem prep completed and TEM next. | David Lum,Munyee, Samuel, Xue Yao, Wee Siang, Lei Lei | In Progress |  |  |  | 2022-07-08 |  |  | 39 | 2022
10 |  | PFA | CS0027308SG | TSMC YIELD | Oberon Plus | YE | Abdullah | FA# 00709 Via10 suspect. THAW87.00 Wafer3 X1 Y12. Single point probing done at V10 without anomaly observed. PFIB deprocessing next. | Xue Yao, Lei Lei | In Progress |  |  |  | 2022-08-28 |  |  | 39 | 2022
11 |  | PFA | CS0027194SG | REL | Stones | BIST Vmax | Suhail | Stones L3TAG Vmax failed at 95C. 25C schmoo showed unit passed at vddm 1.1V. Delayering in progress. | Mun Yee, Wee Siang, David | In Progress |  |  |  | 2022-08-23 |  |  | 39 | 2022
12 |  | PFA | CS0027065AU | REL | Raphael | DDR | David Eppes | Raphael units DDR pins failed after HBM ESD test. Unit 6 and 7 stressed to CDM +625V and -650V, respectively. Unit 6 shows a resistive biasing curve for several nets in the positive region. Several TIVA sites observed. Nanoprobing at V2 and V1 complete. In queue for PFIB delayering. | Wei Jie, Yinzhe | In Progress |  |  |  | 2022-08-22 |  |  | 39 | 2022
13 |  | PFA | CS0026552SG | REL | Navi 24 | DDR | Suryanarayana, Kalaga | Navi24 G6 loopback fail at 18 and 16G. High res emission observed abnormal emission on the clock tree from reported failing PHY. LVI at 8GHz revealed problematic phases starts having issues starting from 1st stage buffers. SEM/PVC at V1. | Wei Jie, David Lum, Yinzhe, Jin Jie | In Progress | 2022-05-06 |  | 2022-07-04 | 2022-07-08 |  | https://amdcloud.sharepoint.com/:p:/r/sites/die/tsmc6/NAvi24/CS0026552SG_NV24_sample failing_board_reliability_update.pptx?d=wce99189d81b54dd3875dbe6d2d3ebf22&csf=1&web=1&e=CAQk99 | 39 | 2022
14 |  | PFA | CS0027309SG | Construction | Navi 21 | Construction | Jonathan Ho | Cross-check hotspots from AI software with NV21 P76 Layer SEM images. Delayering in progress | Qi Soon | In Progress |  |  |  | 2022-09-13 |  |  | 39 | 2022
15 |  | PFA | CS0027279SG | TSMC YIELD | Xilinx S80 | Bitmap | Xiao Zhigang | Versal S80 TH7P51. TH7P51 W9 X9 Y9. Single Bit. SEM/PVC at V1 in progress. | Qi Soon, Lei Lei | In Progress |  |  |  | 2022-08-15 |  |  | 39 | 2022
16 |  | PFA | CS0027339SG | TSMC YIELD | Xilinx S80 | Bitmap | Xiao Zhigang | Versal S80 TH7P51. TH7P51 W21 X4 Y3. Single Bit. Delayer in progress, sample at M10 | Yinzhe | In Progress | [6 empty] | 39 | 2022
17 |  | PFA | CS0027290SG | TSMC YIELD | Xilinx S80 | Bitmap | Xiao Zhigang | Versal S80 TH7P51. TH7P51 W21 X5 Y9. Single Bit. Anoamly observed on gate in callout bit under high kV BSE inspection. Report writing in progress. | Wee Siang | In Queue-Analyst | [6 empty] | 39 | 2022
18 | [16 empty] | 39 | 2022
19 | [16 empty] | 39 | 2022
20 | [16 empty] | 39 | 2022
21 | [16 empty] | 39 | 2022
22 | [16 empty] | 39 | 2022
23 | [16 empty] | 39 | 2022
24 | [16 empty] | 39 | 2022
25 |  | FI | CS0027277SG | NPI | Mendocino | Other | Poh ShiHui | MDN unit fails RTC in SLT then converted to ATE pattern. Low res PEM on reject is in progress | Vasanth, Kaihui, LeiLei, Ryan | In Progress | 2022-09-19 |  |  |  |  | https://amdcloud.sharepoint.com/:p:/r/sites/die/tsmc7/_layouts/15/Doc.aspx?sourcedoc=%7BA99BAAB2-523D-4488-981C-7437711F2DC7%7D&file=CS0027257SG_Milan_Gibraltar_BIST.pptx&action=edit&mobileredirect=true | 39 | 2022
26 |  | FI | CS0027256SG | CCAR | Genesis | BIST | Richard Cumpio | Milan Bytedance 9KF8723U10106 fails CPU_MBIST_Pmax marginally at CCD5 CX0 Core 1. Delidded successfully. CSAM observed no anomaly. Low resolutoin PEM observed no significant anomaly. Low resolution SDL observed a passing site in reported instance. Polishing in progress. | Gopi, Winson, Vasanth, Jin Jie, Hao Ran, Raja, Kaihui, Lei Lei | In Progress | 2022-09-14 | [5 empty] | 39 | 2022
27 |  | FI | CS0027280SG | REL | Navi 31 | Scan Logic | Vincent | U8A7820023140901 - AC0018 fails scan. SFB file received, Low resolution PEM in progress | Vasanth, LeiLei, Ryan | In Progress | 2022-09-21 | [5 empty] | 39 | 2022
28 |  | FI | CS0027268SG | REL | Oberon Plus | Scan Chain | Chowdhury, Fahad | T6K7700008071903_Unit_87 fails scan chain. High resolution PEM shows 2 abnormal sites. High resolution SDL shows 1 pass site and 1 fail site at the same area as the PEM sites. Ongoing interim report writing. | Kaihui, Lei Lei | In Progress | 2022-09-18 | [5 empty] | 39 | 2022
29 |  | FI | CS0027083SG | REL | Stones | Other | Lim Ann Ye | B0 GMI lane 2 fail. Low res emission and CTP in progress | Raja, Jin Jie | In Progress | 2022-08-23 | [5 empty] | 39 | 2022
30 |  | FI | CS0027310SG | CCAR | Genesis | Scan Chain | Sindhura | PKG analysis does not show anomaly in suspected bump. In queue for FI. | Wen Hao | In Queue - Tester | [6 empty] | 39 | 2022
31 |  | FI | CS0027014SG | TSMC YIELD | Mero | Alarm | Ashok kumar, Arun kumar | Alarms at hot, Low resolution PEM on hold. | Vasanth | On Hold - Tester | 2022-07-05 | [5 empty] | 39 | 2022
32 |  | FI | CS0026261SG | TSMC YIELD | Navi 24 | Scan Delay | John Placido | T8S9420005050603 fails scan delay. SDL observed sites within a scan flop. No PEM site observed at same place. In queue for high resolution VLP. |  | In Queue - Tester | [6 empty] | 39 | 2022
33 | [16 empty] | 39 | 2022
34 | [16 empty] | 39 | 2022
35 | [16 empty] | 39 | 2022
36 | [16 empty] | 39 | 2022
37 |  | PFA | CS0027257SG | CCAR | Genesis | BIST | Richard Cumpio | Milan_Gibraltar_ACFX36_MBIST. High res PEM showed no anomaly. High res SDL showed anomaly at the failing BIST macro. Nanoprobing at SDL pass site at Via5 found resistive path in the failing macro. TEM showed Resistive V3 with Mn-S observed at the M3/V3 interface. Co accumulation also observed at the bottom of M3. | Hock Bee, Vasanth, Nathan, Jin Jie, Hao Ran, Raja, Lei Lei | Complete | 2022-09-02 |  | 2022-09-12 | 2022-09-13 |  | https://amdcloud.sharepoint.com/:p:/r/sites/die/tsmc7/_layouts/15/Doc.aspx?sourcedoc=%7BA99BAAB2-523D-4488-981C-7437711F2DC7%7D&file=CS0027257SG_Milan_Gibraltar_BIST.pptx&action=edit&mobileredirect=true | 39 | 2022
38 |  | PFA | CS0027224SG | CCAR | Genesis | Scan Logic | Chia Ying | Milan Bytedance 9JS0658V10089 fails scan and bist to DEROM. High res PEM showed anomaly at the failing BIST macro and scan callout area. M2 and M1 VDD metal damaged observed at the PEM site. TEM analysis at the damaged M1 Vdd signal showed gross melt observed at V0 and M1. | Hock Bee, Samuel,Munyee, Vasanth, Nathan, Raja, Kaihui, Lei Lei, Hong Siang | Complete | 2022-08-26 |  |  | 2022-09-05 |  | https://amdcloud.sharepoint.com/:p:/r/sites/die/tsmc7/_layouts/15/Doc.aspx?sourcedoc=%7B5448BC76-89D3-4238-8121-8D161575013B%7D&file=CS0027224SG_Milan_Bytedance_BIST.pptx&action=edit&mobileredirect=true&CID=0E81EDAE-F5BF-4BD4-9AE2-5DE527388127&wdLOR=cCBEA22C8-1D0D-4150-847A-290656C84612 | 39 | 2022
39 |  | PFA | FA0026850SG | CCAR | Navi 21 | BIST | Tan ChaoYuan | Gross fail. High resolution PEM shows abnormal site at the reported failing row. High resolution LSM shows anomaly at the control of the reported failing row. High resolution SDL shows 2 pass sites and one fail site at the reported failing row. SEM inspection from M1 to VD/VG shows abnormally bright PVC at one of the neighboring nets. Two-point probing confirms resistive short between suspect net and VDD​. High kV BSE imaging shows gross VD, MD, and fin melt at the callout PMOS WL driver. | Dion, Yinzhe, David, Kaihui, Jin-Jie, Vasanth, Gopi, Lei Lei, Xue Yao | Complete |  |  |  | 2022-09-08 |  | https://amdcloud.sharepoint.com/:p:/r/sites/die/tsmc7/_layouts/15/Doc.aspx?sourcedoc=%7B37F0A97F-AC9A-48F4-9C2F-D4B369F0E11C%7D&file=FA0026850SG_NV21_RMA_bist.pptx&wdLOR=c247B098C-31CB-4D09-A36F-16B4B872720B&action=edit&mobileredirect=true | 39 | 2022
40 |  | PFA | CS0027073SG | CCAR | Genesis | Scan Delay | Richard | 9KF9989V10097 ByteDance failed Scan Delay. CSAM shows no anomaly. PEM show no anomaly. High res SDL observed pass site on 1 callout instance. LVP observed slow data transition on the SDL pass site location. V2 /M2 nanoprobing completed. TEM analysis showed no anomaly. | Yinzhe, Samuel, Winson, Jin Jie, Hao Ran, Raja, Kaihui, Lei Lei | Complete | 2022-06-26 |  | 2022-07-06 | 2022-07-09 |  | https://amdcloud.sharepoint.com/:p:/r/sites/die/tsmc7/_layouts/15/Doc.aspx?sourcedoc=%7B8EECE8FC-E43B-4C83-9F41-B26CD6BD0759%7D&file=CS0027073SG_Milan_CCAR_9KF9989V10097_final%20report.pptx&wdLOR=cFC71036C-4429-460B-B873-5923C0E3B360&action=edit&mobileredirect=true | 39 | 2022
41 |  | PFA | CS0027078SG | TSMC YIELD | Xilinx S80 | Bitmap | Xiao Zhigang | Versal S80 TG5F72. Direct PFA on SB fail. w9 x4 y2. Abnormal M0 patterning found in the net connected to the failing bit. | Qi Soon, Yin Zhe, Lei Lei | Complete |  |  |  | 2022-06-15 |  | https://amdcloud.sharepoint.com/:p:/r/sites/die/tsmc7/_layouts/15/Doc.aspx?sourcedoc=%7BDFB851BC-7FBC-4A44-BC33-6574EA3E1881%7D&file=CS0027078SG%20AECG%20Versal%20S80%20TG5F72%20W9%20X4%20Y2%20SB%20Fail.pptx&action=edit&mobileredirect=true | 39 | 2022
42 |  | PFA | CS0027153SG | REL | Oberon Plus | BIST | Fahad | T6K769TS03061203 (Mark ID #48) fails ERA1 T60 to 2 full col grossly. High res PEM observed abnormal emission at the reported failing column control circuit. Anomalous PVC observed at V0 and VDVG, MD to MG short is observed under high kV SEM inspection. | Munyee, Shang Yi, Dion, Wee Siang, Jin Jie, Hao Ran, Jingwen, Lei Lei | Complete | 2022-08-02 |  | 2022-08-10 | 2022-08-11 |  | https://amdcloud.sharepoint.com/:p:/r/sites/die/tsmc6/oberon%20plus/CS0027153SG_OBP_ERA1_T60_MBIST_Fail_T6K769TS03061203.pptx?d=w1622d0c5c5d34aa499b8dee5a51c3e66&csf=1&web=1&e=TRojP0 | 39 | 2022
43 |  | PFA | CS0027297SG | TSMC YIELD | Oberon Plus | YE | Sidney Lee | FA#00738 scan logic cell suspect. TGYB36.00 W1 X8 Y1. M4 line break observed. | Chea Wei | Complete |  |  |  | 2022-09-06 |  | https://amdcloud.sharepoint.com/:p:/r/sites/die/tsmc6/oberon%20plus/CS0027297SG%20OBP%20TGYB36.00%20Wfr1%20X8%20Y1%20Scan.pptx?d=wa50da90c4e0446c28a6257b4115c8acd&csf=1&web=1&e=MC1qAO | 39 | 2022
44 |  | PFA | CS0027303SG | TSMC YIELD | Xilinx S80 | Bitmap | Xiao Zhigang | Versal S80 TH7P51. W17 X1 Y6. Long r48 dataline fail. EBAC at V8 show potential V7 / M7 open. TEM analysis shows resistive V7. | Xue Yao, Munyee, Samuel Wei, Wei Jie, Shang Yi, Jingwen | Complete |  |  |  | 2022-09-05 |  | https://amdcloud.sharepoint.com/:p:/r/sites/die/tsmc7/AECG/CS0027303SG AECG Versal S80 TH7P51 W17 X1 Y6 r48 Dataline.pptx?d=we5d91587c6f34bfaa8c549ae2eb0ba57&csf=1&web=1&e=COTPBn | 39 | 2022
45 |  | FI | CS0027193SG | NPI | Navi32 | BIST | Keith | 2 issues on gc_sp0_sp1 tile, ctrfpsh2puvt192x128m2bn, visible on all units regardless of temp/corner, Low resolution showed multiple pass/fail sites. Second unit also showed similar pass/fail CTP sites. High res CTP in progress. High res SDL in progress at multiple locations. Multiple pass and fail sites observed. Interim report sent out to the requestor. Waiting for design inputs. Job to close as no feedback. | Gopi, Yi Xuan, Winson, Vasanth, Hao Ran, Kaihui, Lei Lei | Complete | 2022-08-08 | 2022-08-26 | 2022-09-21 |  |  | https://amdcloud.sharepoint.com/:p:/r/sites/die/tsmc5/Navi32/CS0027193SG_NV32_MBIST_VMAX_CTP.pptx?d=wcc705f5cc96b46ef96a377b9b8384017&csf=1&web=1&e=nfXyBw | 39 | 2022
0 |  | PFA | CS0027267SG | REL | Oberon Plus | Scan | Fahad Chowdhury | CS0027267SG T6K7690008050303_Unit_8 fails scan stuck. High resolution PEM shows abnormal sites at the callout nets. High resolution SDL shows 1 pass site and 1 fail site at the callout nets. V0 nanoprobing in progress. | Yinzhe, Shangyi, Wei jie, Kaihui, Ryan | In Progress | 2022-09-13 |  | 2022-09-15 | 19/9/2022 |  |  | 40 | 2022
1 |  | PFA | CS0027192SG | TSMC YIELD | Oberon Plus | Scan Chain | Chua, Xin Xue | TGSM680001110403 failed scan chain and logic. Low resolution SDL shows a pass site near the callout nets. High resolution PEM shows no anomaly. High res SDL shows 2 pass sites and 1 fail site. High res 2nd harmonic LVI shows extra sites at downstream flop. SEM/PVC at M4. | Jingwen, Lei Lei, Gopi, Hao Ran, Kaihui | In Progress | 2022-08-10 |  | 2022-09-13 | 2022-09-14 |  | https://amdcloud.sharepoint.com/:p:/r/sites/die/tsmc6/oberon plus/CS0027192SG_ObP_yield_NBIO_scan_TGSM680001110403_E1.pptx?d=wd98da1d05d6a443c911795b804d8e738&csf=1&web=1&e=gPGWX8 | 40 | 2022
2 |  | PFA | CS0027204SG | TSMC YIELD | Oberon Plus | Scan Chain | Chua, Xin Xue | TGSM680001121903 failed scan chain and logic. High res CTP observed 2 pass and 1 fail site. High res 2nd harmonic LVI showed extra sites at suspected flop and downstream flop under failing condition. High res PEM observed no abnormal emission with reference to good unit. Nanoprobing at V2 and V0 shows no anomalies. Nanoprobing at VDVG next. | Wee Siang, Shang Yi, YinZhe, Gopi, Hao Ran, Kaihui, Lei Lei, | In Progress | 2022-08-11 | 2022-08-25 | 2022-09-14 | 2022-09-19 |  | https://amdcloud.sharepoint.com/:p:/r/sites/die/tsmc6/_layouts/15/Doc.aspx?sourcedoc=%7BFCEA06F5-96A9-4203-BE9C-B231D0FC56DB%7D&file=CS0027204SG_ObP_yield_NBIO_scanChain.pptx&wdLOR=c75F0054A-3C72-42BF-A680-C1ABAB1DC230&action=edit&mobileredirect=true | 40 | 2022
3 |  | PFA | CS0027268SG | REL | Oberon Plus | Scan Chain | Chowdhury, Fahad | T6K7700008071903_Unit_87 fails scan chain. High resolution PEM shows 2 abnormal sites. High resolution SDL shows 1 pass site and 1 fail site at the same area as the PEM sites. Deprocessing in progress | Soon Huat, Kaihui, Lei Lei | In Progress | 2022-09-18 | [5 empty] | 40 | 2022
4 |  | PFA | CS0027306SG | TSMC YIELD | Raphael IOD | BIST | Vassil | T0 SB failing at high frequency. vdvg probing in progress. | Chea Wei, YiXuan, haoran | In Progress |  |  |  | 2022-09-10 |  |  | 40 | 2022
5 |  | PFA | CS0027098SG | CCAR | Dali | Leakage | Li Meng | 5 units are observed to be 100x higher leakage. Also verified that crystal clock not toggling for these units. FIB CE planned to isolate circuit from ESD diodes. First CE on good unit not successful. CE for another good unit completed. TIVA and curve trace on 2 unit is in progress. Curve trace on 2nd unit show X1 and X2 probe pad are shorted. new circuit edited good unit completed. Unable to toggle crystal clock as signal seem to get attenuated after adding extra cables. Further trouble shooting in progress. another crystal clock circuit was built and is less susceptible to additional cable impedance. However, could clock still could not toggle when tested with circuit edited good unit. to trouble shoot this, another good unit will be prepared with probe pads only and without any isolation. | Chea Wei, Soon Huat, Venkat, Qiu Wen, Lei Lei, Xue Yao | In Progress |  |  |  | 2022-06-14 |  |  | 40 | 2022
6 |  | PFA | CS0027247AU | REL | Raphael | Scan | Habib Shaikh | RPL B0 Vmin failure post T48 ERA. GFXINTEST0_Chain_Vmin failed on IOD on unit Mark ID #116. PEM and both SDL sites on /RFLOAT net. Deprocessing at M10. | Xue Yao, Samuel Wei, Lei Lei, Samarth Parikh | In Progress |  |  |  | 2022-09-20 |  |  | 40 | 2022
7 |  | PFA | FA0026969SG | CCAR | Raphael | Parametric-Short/Leak | Lim Shannon | Raphael AM5 ASUS customer return PS short failure. Customer reported CPU1: VDD_MISC short to ground and CPU2: VDD_18_S5 short to ground. Unit 1 deprocessing in progress at M11. Delamination observed at CSAM anomalies. FIB cross section next. | Xue Yao, Lei Lei | In Progress |  |  |  | 2022-09-09 |  |  | 40 | 2022
8 |  | PFA | CS0027324SG | TSMC YIELD | Oberon Plus | YE | Sidney Lee | FA#00738 scan chain cell suspect. TGYK64.00 W2 X6 Y22. SEM inspection shows anomaly at V2. TEM prep in progress. | Xue Yao, Lei Lei | In Progress |  |  |  | 2022-09-19 |  |  | 40 | 2022
9 |  | PFA | CS0027340SG | TSMC YIELD | Oberon Plus | YE | Abdullah | FA# 00710 Via10 suspect. TH0G72.00 Wafer3 X2 Y17. Nanoprobing and EBAC reaveals possible open. Tem prep completed and TEM next. | David Lum,Munyee, Samuel, Xue Yao, Wee Siang, Lei Lei | In Progress |  |  |  | 2022-07-08 |  |  | 40 | 2022
10 |  | PFA | CS0027308SG | TSMC YIELD | Oberon Plus | YE | Abdullah | FA# 00709 Via10 suspect. THAW87.00 Wafer3 X1 Y12. Single point probing done at V10 without anomaly observed. PFIB deprocessing next. | Xue Yao, Lei Lei | In Progress |  |  |  | 2022-08-28 |  |  | 40 | 2022
11 |  | PFA | CS0027194SG | REL | Stones | BIST Vmax | Suhail | Stones L3TAG Vmax failed at 95C. 25C schmoo showed unit passed at vddm 1.1V. Delayering in progress. | Mun Yee, Wee Siang, David | In Progress |  |  |  | 2022-08-23 |  |  | 40 | 2022
12 |  | PFA | CS0027065AU | REL | Raphael | DDR | David Eppes | Raphael units DDR pins failed after HBM ESD test. Unit 6 and 7 stressed to CDM +625V and -650V, respectively. Unit 6 shows a resistive biasing curve for several nets in the positive region. Several TIVA sites observed. Nanoprobing at V2 and V1 complete. SEM/PVC at at M1. | Wei Jie, Yinzhe | In Progress |  |  |  | 2022-08-22 |  |  | 40 | 2022
13 |  | PFA | CS0026552SG | REL | Navi 24 | DDR | Suryanarayana, Kalaga | Navi24 G6 loopback fail at 18 and 16G. High res emission observed abnormal emission on the clock tree from reported failing PHY. LVI at 8GHz revealed problematic phases starts having issues starting from 1st stage buffers. Nanoprobing at V1 complete. In queue for PFIB delayering. | Wei Jie, David Lum, Yinzhe, Jin Jie | In Progress | 2022-05-06 |  | 2022-07-04 | 2022-07-08 |  | https://amdcloud.sharepoint.com/:p:/r/sites/die/tsmc6/NAvi24/CS0026552SG_NV24_sample failing_board_reliability_update.pptx?d=wce99189d81b54dd3875dbe6d2d3ebf22&csf=1&web=1&e=CAQk99 | 40 | 2022
14 |  | PFA | CS0027101AU | REL | Stone | Scan Logic | Nicole Low | CCD1/Core7 – Scan Logic Fail . LVP data shows wrong signal starting at the output of ND4 gate and PEM inconclusive. Unit in transit from Austin. | Hock Bee, Jason Christensen, benny hsu, arun karunanithi | In Progress | [6 empty] | 40 | 2022
15 |  | PFA | CS0027309SG | Construction | Navi 21 | Construction | Jonathan Ho | Cross-check hotspots from AI software with NV21 P76 Layer SEM images. Delayering in progress | Qi Soon | In Progress |  |  |  | 2022-09-13 |  |  | 40 | 2022
16 |  | PFA | CS0027279SG | TSMC YIELD | Xilinx S80 | Bitmap | Xiao Zhigang | Versal S80 TH7P51. TH7P51 W9 X9 Y9. Single Bit. SEM/PVC at V0 in progress. | Qi Soon, Lei Lei | In Progress |  |  |  | 2022-08-15 |  |  | 40 | 2022
17 |  | PFA | CS0027339SG | TSMC YIELD | Xilinx S80 | Bitmap | Xiao Zhigang | Versal S80 TH7P51. TH7P51 W21 X4 Y3. Single Bit. Delayer in progress, sample at M6 | Yinzhe | In Progress | [6 empty] | 40 | 2022
18 | [16 empty] | 40 | 2022
19 | [16 empty] | 40 | 2022
20 | [16 empty] | 40 | 2022
21 | [16 empty] | 40 | 2022
22 | [16 empty] | 40 | 2022
23 | [16 empty] | 40 | 2022
24 | [16 empty] | 40 | 2022
25 | [16 empty] | 40 | 2022
26 |  | FI | CS0027277SG | NPI | Mendocino | Other | Poh ShiHui | MDN unit fails RTC in SLT then converted to ATE pattern. High res PEM on showed an abnormal hotspot. Pending for design feedback. | Vasanth, Kaihui, Nathan, YiXuan, LeiLei, Ryan | In Progress | 2022-09-19 | 2022-09-26 |  |  |  | https://amdcloud.sharepoint.com/:p:/r/sites/die/tsmc6/Mendocino/CS0027277SG_MDN_SLT_ATE.pptx?d=wc361615b8cd24d5ba0112123736d9e74&csf=1&web=1&e=rdlzU7 | 40 | 2022
27 |  | FI | CS0027256SG | CCAR | Genesis | BIST | Richard Cumpio | Milan Bytedance 9KF8723U10106 fails CPU_MBIST_Pmax marginally at CCD5 CX0 Core 1. Delidded successfully. CSAM observed no anomaly. Low resolutoin PEM observed no significant anomaly. Low resolution SDL observed a passing site in reported instance. Pending tester V10+M5 availability for high resolution analysis. | Gopi, Winson, Vasanth, Jin Jie, Hao Ran, Raja, Kaihui, Lei Lei, YiXuan | In Progress | 2022-09-14 | [5 empty] | 40 | 2022
28 |  | FI | CS0027280SG | REL | Navi 31 | Scan Logic | Vincent | U8A7820023140901 - AC0018 fails scan. SFB file received, Low resolution PEM did not observe any abnormal sites. The unit experienced thermal runway during high resolution analysis. In queue for PFA | Vasanth, LeiLei, Ryan | In Progress | 2022-09-21 | [5 empty] | 40 | 2022
29 |  | FI | CS0027353SG | CCAR | Genesis | Scan Delay | Khine, Yadana | Genesis RMA unit ACF177 fails to scan delay. Lidded testing in progress | Vasanth | In Progress | 2022-09-28 | [5 empty] | 40 | 2022
30 |  | FI | CS0027083SG | REL | Stones | Other | Lim Ann Ye | B0 GMI lane 2 fail. Low res CTP located likely suspect between reported failing Lane and PCS, gettting ready for hi-res emission and CTP. | Raja, Jin Jie | In Progress | 2022-08-23 | [5 empty] | 40 | 2022
31 |  | FI | CS0027310SG | CCAR | Genesis | Scan Chain | Sindhura | PKG analysis does not show anomaly in suspected bump. In queue for FI. | Wen Hao | In Queue - Tester | [6 empty] | 40 | 2022
32 |  | FI | CS0027014SG | TSMC YIELD | Mero | Alarm | Ashok kumar, Arun kumar | Alarms at hot, Low resolution PEM on hold. | Vasanth | On Hold - Tester | 2022-07-05 | [5 empty] | 40 | 2022
33 |  | FI | CS0026261SG | TSMC YIELD | Navi 24 | Scan Delay | John Placido | T8S9420005050603 fails scan delay. SDL observed sites within a scan flop. No PEM site observed at same place. In queue for high resolution VLP. |  | In Queue - Tester | [6 empty] | 40 | 2022
34 | [16 empty] | 40 | 2022
35 | [16 empty] | 40 | 2022
36 | [16 empty] | 40 | 2022
37 | [16 empty] | 40 | 2022
38 | [16 empty] | 40 | 2022
39 |  | PFA | CS0027290SG | TSMC YIELD | Xilinx S80 | Bitmap | Xiao Zhigang | Versal S80 TH7P51. TH7P51 W21 X5 Y9. Single Bit. Anoamly observed on gate in callout bit under high kV BSE inspection. SB fail due to MG anomaly at pass gate.. | Wee Siang, Chea Wei | Complete |  |  |  | 2022-09-18 |  | https://amdcloud.sharepoint.com/:p:/r/sites/die/tsmc7/AECG/CS0027338SG_AECG%20Versal%20S80%20TH7P51%20w21%20x5%20y9%20%20SB.pptx?d=wfe70a42057d84a709aa7a1c44695075d&csf=1&web=1&e=uMqYWA | 40 | 2022
0 |  | PFA | CS0027280SG | REL | Navi 31 | Scan Logic | Vincent | U8A7820023140901 - AC0018 fails scan. SFB file received, Low resolution PEM did not observe any abnormal sites. The unit experienced thermal runway during high resolution analysis. Blind PFA in progress. | Chea Wei, Vasanth, Lei Lei, Ryan | In Progress | 2022-09-21 | [5 empty] | 41 | 2022
1 |  | PFA | CS0027192SG | TSMC YIELD | Oberon Plus | Scan Chain | Chua, Xin Xue | TGSM680001110403 failed scan chain and logic. Low resolution SDL shows a pass site near the callout nets. High resolution PEM shows no anomaly. High res SDL shows 2 pass sites and 1 fail site. High res 2nd harmonic LVI shows extra sites at downstream flop. Nanoprobing in progress at V3. | Shang Yi, Gopi, Hao Ran, Kaihui, Jingwen, Lei Lei | In Progress | 2022-08-10 |  | 2022-09-13 | 2022-09-14 |  | https://amdcloud.sharepoint.com/:p:/r/sites/die/tsmc6/oberon plus/CS0027192SG_ObP_yield_NBIO_scan_TGSM680001110403_E1.pptx?d=wd98da1d05d6a443c911795b804d8e738&csf=1&web=1&e=gPGWX8 | 41 | 2022
2 |  | PFA | CS0027204SG | TSMC YIELD | Oberon Plus | Scan Chain | Chua, Xin Xue | TGSM680001121903 failed scan chain and logic. High res CTP observed 2 pass and 1 fail site. High res 2nd harmonic LVI showed extra sites at suspected flop and downstream flop under failing condition. High res PEM observed no abnormal emission with reference to good unit. Nanoprobing at V2 and V0 shows no anomalies. Nanoprobing at VDVG in progress.. | Wee Siang, Shang Yi, YinZhe, David Lum, Soon Huat, Gopi, Hao Ran, Kaihui, Lei Lei, | In Progress | 2022-08-11 | 2022-08-25 | 2022-09-14 | 2022-09-19 |  | https://amdcloud.sharepoint.com/:p:/r/sites/die/tsmc6/_layouts/15/Doc.aspx?sourcedoc=%7BFCEA06F5-96A9-4203-BE9C-B231D0FC56DB%7D&file=CS0027204SG_ObP_yield_NBIO_scanChain.pptx&wdLOR=c75F0054A-3C72-42BF-A680-C1ABAB1DC230&action=edit&mobileredirect=true | 41 | 2022
3 |  | PFA | CS0027268SG | REL | Oberon Plus | Scan Chain | Chowdhury, Fahad | T6K7700008071903_Unit_87 fails scan chain. High resolution PEM shows 2 abnormal sites. High resolution SDL shows 1 pass site and 1 fail site at the same area as the PEM sites. Deprocessing in progress | Soon Huat, Kaihui, Lei Lei | In Progress | 2022-09-18 | [5 empty] | 41 | 2022
4 |  | FI | CS0027280SG | REL | Navi 31 | Scan Logic | Vincent | U8A7820023140901 - AC0018 fails scan. SFB file received, Low resolution PEM did not observe any abnormal sites. The unit experienced thermal runway during high resolution analysis. Deprocessing in progress. | Vasanth, LeiLei, Ryan, Chea Wei | In Progress | 2022-09-21 |  |  | 2022-09-02 |  |  | 41 | 2022
5 |  | PFA | CS0027306SG | TSMC YIELD | Raphael IOD | BIST | Vassil | T0 SB failing at high frequency. VDVG probing found passgate short to drain. TEM prep in progress. | Chea Wei, YiXuan, haoran | In Progress |  |  |  | 2022-09-10 |  |  | 41 | 2022
6 |  | PFA | CS0027098SG | CCAR | Dali | Leakage | Li Meng | 5 units are observed to be 100x higher leakage. Also verified that crystal clock not toggling for these units. FIB CE planned to isolate circuit from ESD diodes. First CE on good unit not successful. CE for another good unit completed. TIVA and curve trace on 2 unit is in progress. Curve trace on 2nd unit show X1 and X2 probe pad are shorted. new circuit edited good unit completed. Unable to toggle crystal clock as signal seem to get attenuated after adding extra cables. Further trouble shooting in progress. another crystal clock circuit was built and is less susceptible to additional cable impedance. However, could clock still could not toggle when tested with circuit edited good unit. to trouble shoot this, another good unit will be prepared with probe pads only and without any isolation. | Chea Wei, Soon Huat, Venkat, Qiu Wen, Lei Lei, Xue Yao | In Progress |  |  |  | 2022-06-14 |  |  | 41 | 2022
7 |  | PFA | CS0027247AU | REL | Raphael | Scan | Habib Shaikh | RPL B0 Vmin failure post T48 ERA. GFXINTEST0_Chain_Vmin failed on IOD on unit Mark ID #116. PEM and both SDL sites on /RFLOAT net. Deprocessing at V3. | Xue Yao, David Lum,Soonhuat,Samuel Wei, Lei Lei, Samarth Parikh | In Progress |  |  |  | 2022-09-20 |  |  | 41 | 2022
8 |  | PFA | FA0026969SG | CCAR | Raphael | Parametric-Short/Leak | Lim Shannon | Raphael AM5 ASUS customer return PS short failure. Customer reported CPU1: VDD_MISC short to ground and CPU2: VDD_18_S5 short to ground. Unit 1 deprocessing in progress at M11. Delamination observed at CSAM anomalies. FIB cross section next. | Xue Yao, Lei Lei | In Progress |  |  |  | 2022-09-09 |  |  | 41 | 2022
9 |  | PFA | CS0027324SG | TSMC YIELD | Oberon Plus | YE | Sidney Lee | FA#00738 scan chain cell suspect. TGYK64.00 W2 X6 Y22. SEM inspection shows anomaly at V2. TEM analysis in progress. | Xue Yao, Lei Lei | In Progress |  |  |  | 2022-09-19 |  |  | 41 | 2022
10 |  | PFA | CS0027308SG | TSMC YIELD | Oberon Plus | YE | Abdullah | FA# 00709 Via10 suspect. THAW87.00 Wafer3 X1 Y12. Single point probing done at V10 without anomaly observed. PFIB deprocessing next. | Xue Yao, Lei Lei | In Progress |  |  |  | 2022-08-28 |  |  | 41 | 2022
11 | [16 empty] | 41 | 2022
12 |  | PFA | CS0027194SG | REL | Stones | BIST Vmax | Suhail | Stones L3TAG Vmax failed at 95C. 25C schmoo showed unit passed at vddm 1.1V. Delayering in progress. | Mun Yee, Wee Siang, David | In Progress |  |  |  | 2022-08-23 |  |  | 41 | 2022
13 |  | PFA | CS0027065AU | REL | Raphael | DDR | David Eppes | Raphael units DDR pins failed after HBM ESD test. Unit 6 and 7 stressed to CDM +625V and -650V, respectively. Unit 6 shows a resistive biasing curve for several nets in the positive region. Several TIVA sites observed. CAFM at VDVG revealed several gate anomalies. Subsequent nanoprobing at VDVG observed shorting between .../UNCONNECTED_260 and .../Xto/Xpu120d/Xtx_pu/pad_int nets. High kV SEM inspection revealed gate anomaly at the AOI. Additional analysis on neighbouring pad metals ongoing. | Wei Jie, Chea Wei, Yinzhe | In Progress |  |  |  | 2022-08-22 |  | https://amdcloud.sharepoint.com/:p:/r/sites/die/tsmc5/Raphael/CS0027065AU_ESD design for Breithorn.pptx?d=w245eea9db947405dbec92caed658ea3a&csf=1&web=1&e=W64tY0 | 41 | 2022
14 |  | PFA | CS0026552SG | REL | Navi 24 | DDR | Suryanarayana, Kalaga | Navi24 G6 loopback fail at 18 and 16G. High res emission observed abnormal emission on the clock tree from reported failing PHY. LVI at 8GHz revealed problematic phases starts having issues starting from 1st stage buffers. Nanoprobing at V1 complete. In queue for PFIB delayering. | Wei Jie, David Lum, Yinzhe, Jin Jie | In Progress | 2022-05-06 |  | 2022-07-04 | 2022-07-08 |  | https://amdcloud.sharepoint.com/:p:/r/sites/die/tsmc6/NAvi24/CS0026552SG_NV24_sample failing_board_reliability_update.pptx?d=wce99189d81b54dd3875dbe6d2d3ebf22&csf=1&web=1&e=CAQk99 | 41 | 2022
15 |  | PFA | CS0027101AU | REL | Stone | Scan Logic | Nicole Low | CCD1/Core7 – Scan Logic Fail . LVP data shows wrong signal starting at the output of ND4 gate and PEM inconclusive. Anomalous gate pvc observed at Via1 at the A1 input dark blue net.. Nanoprobing showed short between A1 dark blue net and light blue net which is the output of ND4. FIB STEM showed Via0 to M0 shorted between these two signals Via0 to M0 short is the root cause of the scan logic failure. Pending for high res TEM analysis | Hock Bee, Soon huat, chea-wei, munyee Jason Christensen, benny hsu, arun karunanithi | In progress | [5 empty] | https://amdcloud.sharepoint.com/:p:/r/sites/die/tsmc5/_layouts/15/doc2.aspx?sourcedoc=%7B23A95CD8-C376-42AF-B4FE-19C387B1C87E%7D&file=CS0027101AU_Stones_SP5_B0_ERA3_T168_CCD1_ScanLogic_failure.pptx&action=edit&mobileredirect=true&CID=6CD04E38-601B-4EDE-8864-73792AE0EC8B&wdLOR=cD20E7F6D-E23C-4DA7-A1A2-AF90ECCA7425 | 41 | 2022
16 |  | PFA | Incoming | REL | Stone | Scan Logic | Nicole Low | CCD0/Core4 – Scan Chain Fail. LVP shows that the data is likely corrupted within the middle scan flop. Data seems ok at the input to the flop, but distorted at the output. A PEM site was also located at/near the output of the same flop. Unit deprocessing at M15. | Jingwen, Jason Christensen, benny hsu, arun karunanithi | In Progress | [6 empty] | 41 | 2022
17 |  | PFA | CS0027309SG | Construction | Navi 21 | Construction | Jonathan Ho | Cross-check hotspots from AI software with NV21 P76 Layer SEM images. Spin-milling in progress | Qi Soon | In Progress |  |  |  | 2022-09-13 |  |  | 41 | 2022
18 |  | PFA | CS0027279SG | TSMC YIELD | Xilinx S80 | Bitmap | Xiao Zhigang | Versal S80 TH7P51. TH7P51 W9 X9 Y9. Single Bit. VDVG probing in progress | Qi Soon,David Lum, Lei Lei | In Progress |  |  |  | 2022-08-15 |  |  | 41 | 2022
19 |  | PFA | CS0027339SG | TSMC YIELD | Xilinx S80 | Bitmap | Xiao Zhigang | Versal S80 TH7P51. TH7P51 W21 X4 Y3. Single Bit. Delayer in progress, sample at M4 | Yinzhe | In Progress | [6 empty] | 41 | 2022
20 |  | PFA | Incoming | TSMC YIELD | Xilinx S80 | Bitmap | Xiao Zhigang | Versal S80 TH7P51 W15 X3 Y7, r48 long dataline fail. Delayering ongoing, sample is at M12. | Wei Jie | In Progress | [6 empty] | 41 | 2022
21 |  | PFA | Incoming | Construction | Intel i9 | Construction | Srividhya | Construction analysis for Intel Alderlake Chip. Deprocessing at Gracemont Core Location 3 in progress. | Jingwen | In Progress |  |  |  | 2021-08-20 |  |  | 41 | 2022
22 | [16 empty] | 41 | 2022
23 | [16 empty] | 41 | 2022
24 | [16 empty] | 41 | 2022
25 | [16 empty] | 41 | 2022
26 | [16 empty] | 41 | 2022
27 | [16 empty] | 41 | 2022
28 | [16 empty] | 41 | 2022
29 |  | FI | CS0027277SG | NPI | Mendocino | Other | Poh ShiHui | MDN unit fails RTC in SLT then converted to ATE pattern. High res PEM on showed an abnormal hotspot. Pending for design feedback. | Vasanth, Kaihui, Nathan, YiXuan, LeiLei, Ryan | On Hold-External | 2022-09-19 | 2022-09-26 |  |  |  | https://amdcloud.sharepoint.com/:p:/r/sites/die/tsmc6/Mendocino/CS0027277SG_MDN_SLT_ATE.pptx?d=wc361615b8cd24d5ba0112123736d9e74&csf=1&web=1&e=rdlzU7 | 41 | 2022
30 |  | FI | CS0027349SG | CCAR | Mero | CREST | Hamsavathanan | Aerith Field Return ID#7 CPU core failure. Unit failing "Func_crest_cpu_L2_core2_pmax_fra" on ATE testing at 95C (hot temperature) and passing marginally at 45C. CSAM did not show any anomaly. Small die chip on die and scratches on die surface observed. Test program readiness in progress. | Yi Xuan, Hao Ran, Kaihui | In Progress | 2022-10-04 | [5 empty] | 41 | 2022
31 |  | FI | CS0027353SG | CCAR | Genesis | Scan Delay | Khine, Yadana | Genesis RMA unit ACF177 fails to scan delay. |  | In Queue - Tester | [6 empty] | 41 | 2022
32 |  | FI | CS0027083SG | REL | Stones | Other | Lim Ann Ye | B0 GMI lane 2 fail. Low res CTP located likely suspect between reported failing Lane and PCS, gettting ready for hi-res emission and CTP. | Raja, Jin Jie,Ryan | In Progress | 2022-08-23 | [5 empty] | 41 | 2022
33 |  | FI | CS0027014SG | TSMC YIELD | Mero | Alarm | Ashok kumar, Arun kumar | Alarms at hot, Low resolution PEM on hold. | Vasanth | On Hold - Tester | 2022-07-05 | [5 empty] | 41 | 2022
34 |  | FI | CS0027363SG | NPI | Raphael | SLT | Srividhya | Thermal mapping observation is requested on SLT AIDA64 workload. | Nathan, Kaihui | In Progress | 2022-10-03 | [5 empty] | 41 | 2022
35 | [16 empty] | 41 | 2022
36 | [16 empty] | 41 | 2022
37 | [16 empty] | 41 | 2022
38 | [16 empty] | 41 | 2022
39 | [16 empty] | 41 | 2022
40 |  | PFA | CS0027267SG | REL | Oberon Plus | Scan | Fahad Chowdhury | CS0027267SG T6K7690008050303_Unit_8 fails scan stuck. High resolution PEM shows abnormal sites at the callout nets. High resolution SDL shows 1 pass site and 1 fail site at the callout nets. V0 showed short but at vdvg showed no short. Highly suspect M0-M0 short. | Yinzhe, Shangyi, Wei jie, Kaihui, Ryan | Complete | 2022-09-13 |  | 2022-09-15 | 19/9/2022 |  | https://amdcloud.sharepoint.com/:p:/r/sites/die/tsmc6/oberon%20plus/CS0027267SG_ObP_LCF_T492_U8_final%20Report.pptx?d=wc65fe135a50f40fa821601b9121e0ee3&csf=1&web=1&e=7CicIQ | 41 | 2022
41 |  | PFA | CS0027290SG | TSMC YIELD | Xilinx S80 | Bitmap | Xiao Zhigang | Versal S80 TH7P51. TH7P51 W21 X5 Y9. Single Bit. Anoamly observed on gate in callout bit under high kV BSE inspection. SB fail due to MG anomaly at pass gate.. | Wee Siang, Chea Wei | Complete |  |  |  | 2022-09-18 |  | https://amdcloud.sharepoint.com/:p:/r/sites/die/tsmc7/AECG/CS0027338SG_AECG%20Versal%20S80%20TH7P51%20w21%20x5%20y9%20%20SB.pptx?d=wfe70a42057d84a709aa7a1c44695075d&csf=1&web=1&e=uMqYWA | 41 | 2022
42 |  | FI | CS0027256SG | CCAR | Genesis | BIST | Richard Cumpio | Milan Bytedance 9KF8723U10106 fails CPU_MBIST_Pmax marginally at CCD5 CX0 Core 1. Delidded successfully. CSAM observed no anomaly. Low resolutoin PEM observed no significant anomaly. Low resolution SDL observed a passing site in reported instance. Polished to 50um, then re-polished to ~40um due to chipage. High res SDL observed no sites at low res SDL site location. AOI damaged due to high laser power during laser changing. Job to close. | Xue Yao, Gopi, Winson, Vasanth, Jin Jie, Hao Ran, Raja, Kaihui, Lei Lei | Cancelled | 2022-09-14 | [5 empty] | 41 | 2022
43 |  | FI | CS0026261SG | TSMC YIELD | Navi 24 | Scan Delay | John Placido | T8S9420005050603 fails scan delay. SDL observed sites within a scan flop. No PEM site observed at same place. Job cancelled. |  | Cancelled | [6 empty] | 41 | 2022
44 |  | PFA | CS0027340SG | TSMC YIELD | Oberon Plus | YE | Abdullah | FA# 00710 Via10 suspect. TH0G72.00 Wafer3 X2 Y17. Nanoprobing and EBAC reaveals possible open. Tem prep completed and TEM EDX EELsS completed.Resistive v6 | David Lum,Munyee, Samuel, Xue Yao, Wee Siang, Lei Lei | complete |  |  |  | 2022-08-07 |  | https://amdcloud.sharepoint.com/:p:/r/sites/die/tsmc6/_layouts/15/Doc.aspx?sourcedoc=%7B72B205DF-E1B0-4B36-92BF-AD511CBA08D9%7D&file=CS0027340SG%20OBP%20TH0G72.00%20Wfr3%20X2%20Y17%20Scan_FinalReport.pptx&action=edit&mobileredirect=true | 41 | 2022
0 |  | PFA | CS0027406SG | NPI | MI300 | Stuckat fails | Megan Truax | Signals showing stuckAt failure between flops routed very closely to analog TSVs without ESD protection. Suspect is ESD damage near to TSV. Layout tracing completed and PFA plan drafted. Delidding in progress. | Soon Huat, Chea Wei, Samuel | [7 empty] | 42 | 2022
1 |  | PFA | CS0027280SG | REL | Navi 31 | Scan Logic | Vincent | U8A7820023140901 - AC0018 fails scan. SFB file received, Low resolution PEM did not observe any abnormal sites. The unit experienced thermal runway during high resolution analysis. Via2 probing in progress. | Chea Wei, Jingwen, Hockbee, Vasanth, Lei Lei, Ryan | In Progress | 2022-09-21 | [5 empty] | 42 | 2022
2 |  | PFA | CS0027372AU | REL | Raphael | DDR | David Eppes | Raphael units DDR pins failed after HBM ESD test. Unit 6 and 7 stressed to CDM +625V and -650V, respectively. Unit 7 was submitted for analysis. Pin AE 34 AJ 38 AK 40 P 35 and V 35 biasing curve shifted left (more open) in the negative region. Deprocessing in progress | Hock Bee, Benny Hsu | In Progress |  |  |  | 2022-08-22 |  |  | 42 | 2022
3 |  | PFA | CS0027395SG | REL | Stones | Scan Chain | Nicole Low | CCD0/Core4 – Scan Chain Fail. LVP shows that the data is likely corrupted within the middle scan flop. Data seems ok at the input to the flop, but distorted at the output. A PEM site was also located at/near the output of the same flop. EBAC at V1 shows possible shorting between V1-M1. TEM prep completed. | Jinwgen, Shang Yi, Wee Siang, Chea Wei, Jason Christensen, benny hsu, arun karunanithi | In Progress | [6 empty] | 42 | 2022
4 |  | PFA | CS0027101AU | REL | Stones | Scan Logic | Nicole Low | CCD1/Core7 – Scan Logic Fail . LVP data shows wrong signal starting at the output of ND4 gate and PEM inconclusive. Anomalous gate pvc observed at Via1 at the A1 input dark blue net.. Nanoprobing showed short between A1 dark blue net and light blue net which is the output of ND4. FIB STEM showed Via0 to M0 shorted between these two signals. High res TEM analysis next. | Hock Bee, Soon huat, chea-wei, munyee Jason Christensen, benny hsu, arun karunanithi | In progress | [5 empty] | https://amdcloud.sharepoint.com/:p:/r/sites/die/tsmc5/_layouts/15/doc2.aspx?sourcedoc=%7B23A95CD8-C376-42AF-B4FE-19C387B1C87E%7D&file=CS0027101AU_Stones_SP5_B0_ERA3_T168_CCD1_ScanLogic_failure.pptx&action=edit&mobileredirect=true&CID=6CD04E38-601B-4EDE-8864-73792AE0EC8B&wdLOR=cD20E7F6D-E23C-4DA7-A1A2-AF90ECCA7425 | 42 | 2022
5 |  | PFA | CS0027268SG | REL | Oberon Plus | Scan Chain | Chowdhury, Fahad | T6K7700008071903_Unit_87 fails scan chain. High resolution PEM shows 2 abnormal sites. High resolution SDL shows 1 pass site and 1 fail site at the same area as the PEM sites. Deprocessing in progress | Soon Huat, Kaihui, Lei Lei | [7 empty] | 42 | 2022
6 |  | PFA | CS0027192SG | TSMC YIELD | Oberon Plus | Scan Chain | Chua, Xin Xue | TGSM680001110403 failed scan chain and logic. Low resolution SDL shows a pass site near the callout nets. High resolution PEM shows no anomaly. High res SDL shows 2 pass sites and 1 fail site. High res 2nd harmonic LVI shows extra sites at downstream flop. Nanoprobing completed for actual fail unit, Deprocessing reference unit is in progress. | Shang Yi, Gopi, Hao Ran, Kaihui, Jingwen, Lei Lei | In Progress | 2022-08-10 |  | 2022-09-13 | 2022-09-14 |  | https://amdcloud.sharepoint.com/:p:/r/sites/die/tsmc6/oberon plus/CS0027192SG_ObP_yield_NBIO_scan_TGSM680001110403_E1.pptx?d=wd98da1d05d6a443c911795b804d8e738&csf=1&web=1&e=gPGWX8 | 42 | 2022
7 |  | PFA | CS0027204SG | TSMC YIELD | Oberon Plus | Scan Chain | Chua, Xin Xue | TGSM680001121903 failed scan chain and logic. High res CTP observed 2 pass and 1 fail site. High res 2nd harmonic LVI showed extra sites at suspected flop and downstream flop under failing condition. High res PEM observed no abnormal emission with reference to good unit. Nanoprobing at V2 and V0 shows no anomalies. Nanoprobing at VDVG icomplete. Report writing in progress. | Wee Siang, Shang Yi, YinZhe, David Lum, Soon Huat, Gopi, Hao Ran, Kaihui, Lei Lei, | In Progress | 2022-08-11 | 2022-08-25 | 2022-09-14 | 2022-09-19 |  | https://amdcloud.sharepoint.com/:p:/r/sites/die/tsmc6/_layouts/15/Doc.aspx?sourcedoc=%7BFCEA06F5-96A9-4203-BE9C-B231D0FC56DB%7D&file=CS0027204SG_ObP_yield_NBIO_scanChain.pptx&wdLOR=c75F0054A-3C72-42BF-A680-C1ABAB1DC230&action=edit&mobileredirect=true | 42 | 2022
8 |  | PFA | CS0027098SG | CCAR | Dali | Leakage | Li Meng | 5 units are observed to be 100x higher leakage. Also verified that crystal clock not toggling for these units. FIB CE planned to isolate circuit from ESD diodes. First CE on good unit not successful. CE for another good unit completed. TIVA and curve trace on 2 unit is in progress. Curve trace on 2nd unit show X1 and X2 probe pad are shorted. new circuit edited good unit completed. Unable to toggle crystal clock as signal seem to get attenuated after adding extra cables. Further trouble shooting in progress. another crystal clock circuit was built and is less susceptible to additional cable impedance. However, could clock still could not toggle when tested with circuit edited good unit. to trouble shoot this, another good unit will be prepared with probe pads only and without any isolation. | Chea Wei, Soon Huat, Venkat, Qiu Wen, Lei Lei, Xue Yao | In Progress |  |  |  | 2022-06-14 |  |  | 42 | 2022
9 |  | PFA | CS0027306SG | TSMC YIELD | Raphael IOD | BIST | Vassil | T0 SB failing at high frequency. VDVG probing found passgate short to drain. TEM prep in progress. | Chea Wei, YiXuan, haoran | In Progress |  |  |  | 2022-09-10 |  |  | 42 | 2022
10 |  | PFA | CS0027324SG | TSMC YIELD | Oberon Plus | YE | Sidney Lee | FA#00738 scan chain cell suspect. TGYK64.00 W2 X6 Y22. SEM inspection shows anomaly at V2. TEM analysis in progress. | Xue Yao, Lei Lei | In Progress |  |  |  | 2022-09-19 |  |  | 42 | 2022
11 |  | PFA | CS0027308SG | TSMC YIELD | Oberon Plus | YE | Abdullah | FA# 00709 Via10 suspect. THAW87.00 Wafer3 X1 Y12. Single point probing done at V10 without anomaly observed. PFIB deprocessing next. | Xue Yao, Lei Lei | In Progress |  |  |  | 2022-08-28 |  |  | 42 | 2022
12 |  | PFA | Incoming | TSMC YIELD | Oberon Plus | YE | Abdullah | FA#00776 Via10 net repeater suspect. 8 units received. | Lei Lei | In Queue-Analyst |  |  |  | 2022-10-11 |  |  | 42 | 2022
13 |  | PFA | CS0027065AU | REL | Raphael | DDR | David Eppes | Raphael units DDR pins failed after HBM ESD test. Unit 6 and 7 stressed to CDM +625V and -650V, respectively. Unit 6 shows a resistive biasing curve for several nets in the positive region. Several TIVA sites observed. CAFM at VDVG revealed several gate anomalies. Subsequent nanoprobing at VDVG observed shorting between .../UNCONNECTED_260 and .../Xto/Xpu120d/Xtx_pu/pad_int nets. High kV SEM inspection revealed gate anomaly at the AOI. FIB-STEM analysis showed gate and fin damage at AOI. TEM analysis next. | Wei Jie, Chea Wei, Yinzhe, Hock Bee, Mun Yee | In Progress |  |  |  | 2022-08-22 |  | https://amdcloud.sharepoint.com/:p:/r/sites/die/tsmc5/Raphael/CS0027065AU_ESD design for Breithorn.pptx | 42 | 2022
14 |  | PFA | CS0026552SG | REL | Navi 24 | DDR | Suryanarayana, Kalaga | Navi24 G6 loopback fail at 18 and 16G. High res emission observed abnormal emission on the clock tree from reported failing PHY. LVI at 8GHz revealed problematic phases starts having issues starting from 1st stage buffers. Nanoprobing at V1 complete. In queue for CAFM at VDVG. | Wei Jie, David Lum, Yinzhe, Jin Jie | In Progress | 2022-05-06 |  | 2022-07-04 | 2022-07-08 |  | https://amdcloud.sharepoint.com/:p:/r/sites/die/tsmc6/NAvi24/CS0026552SG_NV24_sample failing_board_reliability_update.pptx?d=wce99189d81b54dd3875dbe6d2d3ebf22&csf=1&web=1&e=CAQk99 | 42 | 2022
15 |  | PFA | CS0027098SG | CCAR | Dali | Leakage | Li Meng | 5 units are observed to be 100x higher leakage. Also verified that crystal clock not toggling for these units. FIB CE planned to isolate circuit from ESD diodes. First CE on good unit not successful. CE for another good unit completed. TIVA and curve trace on 2 unit is in progress. Curve trace on 2nd unit show X1 and X2 probe pad are shorted. new circuit edited good unit completed. Unable to toggle crystal clock as signal seem to get attenuated after adding extra cables. Further trouble shooting in progress. another crystal clock circuit was built and is less susceptible to additional cable impedance. However, could clock still could not toggle when tested with circuit edited good unit. to trouble shoot this, another good unit will be prepared with probe pads only and without any isolation. | Chea Wei, Soon Huat, Venkat, Qiu Wen, Lei Lei, Xue Yao | In Progress |  |  |  | 2022-06-14 |  |  | 42 | 2022
16 |  | PFA | CS0027277SG | TSMC YIELD | Mendocino | Other | Poh ShiHui | MDN unit fails RTC in SLT then converted to ATE pattern. High res PEM on showed an abnormal hotspot. Proceeding 1st reject with PFA. High res PEM on the 2nd reject completed and abnormal site observed in same location. SEM inspection at M11 shows no anomalies. In queue for M11 nanoprobing. | Wee Siang, Vasanth, Kaihui, Nathan, Gopi, YiXuan, LeiLei, Ryan | In Progress | 2022-09-19 | 2022-09-26 |  |  |  | https://amdcloud.sharepoint.com/:p:/r/sites/die/tsmc6/Mendocino/CS0027277SG_MDN_SLT_ATE.pptx?d=wc361615b8cd24d5ba0112123736d9e74&csf=1&web=1&e=rdlzU7 | 42 | 2022
17 |  | PFA | CS0027309SG | Construction | Navi 21 | Construction | Jonathan Ho | Cross-check hotspots from AI software with NV21 P76 Layer SEM images. Spin-milling and deprocessing in progress. | Qi Soon, Michael | In Progress |  |  |  | 2022-09-13 |  |  | 42 | 2022
18 |  | PFA | CS0027339SG | TSMC YIELD | Xilinx S80 | Bitmap | Xiao Zhigang | Versal S80 TH7P51. TH7P51 W21 X4 Y3. Single Bit. Delayer in progress, sample at M1 | Yinzhe | In Progress | [6 empty] | 42 | 2022
19 |  | PFA | CS0027388SG | TSMC YIELD | Xilinx S80 | Bitmap | Xiao Zhigang | Versal S80 TH7P51 W15 X3 Y7, r48 long dataline fail. Delayering ongoing, sample is at M9. | Wei Jie | In Progress | [6 empty] | 42 | 2022
20 |  | PFA | CS0027394SG | Construction | Intel i9 | Construction | Srividhya | Construction analysis for Intel Alderlake Chip. Deprocessing at Gracemont Core Location 3 in progress. | Jingwen | In Progress |  |  |  | 2021-08-20 |  |  | 42 | 2022
21 | [16 empty] | 42 | 2022
22 | [16 empty] | 42 | 2022
23 | [16 empty] | 42 | 2022
24 | [16 empty] | 42 | 2022
25 | [16 empty] | 42 | 2022
26 | [16 empty] | 42 | 2022
27 |  | FI | CS0027363SG | NPI | Raphael | SLT | Srividhya | Thermal mapping observation is requested on SLT AIDA64 workload. Hardware setup is done. Thermal imaging is in progress. | Nathan, Kaihui | In Progress | 2022-10-03 | [5 empty] | 42 | 2022
28 |  | FI | CS0027384SG | REL | Genesis-X | BIST | Suhail | Milan-X unit fails appears to be gross for SMS MBIST HR PMIN test. Unit received, Setting up for lidded testing | Vasanth | In Progress | 2022-10-12 | [5 empty] | 42 | 2022
29 |  | FI | CS0027353SG | CCAR | Genesis | Scan Delay | Yadana | CCD0 Unit ID : TCPG550019231801 (ACF#177) fails scan delay pmax. Delidding in progress. | Jin Jie, Raja,Ryan, LeiLei | In Progress | 2022-10-11 | [5 empty] | 42 | 2022
30 |  | FI | CS0027349SG | CCAR | Mero | CREST | Hamsavathanan | Aerith Field Return ID#7 CPU core failure. Unit failing "Func_crest_cpu_L2_core2_pmax_fra" on ATE testing at 95C (hot temperature) and passing marginally at 45C. CSAM did not show any anomaly. Small die chip on die and scratches on die surface observed. Low res emission on failing core did not show any anamoly. Test program edited to support Crest CTP, low res CTP having unstable pass/fail likely due to the long loop time. | Gopi, Yi Xuan, Winson, Hao Ran, Kaihui | In Progress | 2022-10-04 | [5 empty] | 42 | 2022
31 |  | FI | CS0027083SG | REL | Stones | Other | Lim Ann Ye | B0 GMI lane 2 fail. Low res CTP located likely suspect between reported failing Lane and PCS, gettting ready for hi-res emission and CTP. | Raja, Jin Jie,Ryan | In Progress | 2022-08-23 | [5 empty] | 42 | 2022
32 |  | FI | CS0027014SG | TSMC YIELD | Mero | Alarm | Ashok kumar, Arun kumar | Alarms at hot, Low resolution PEM on hold. | Vasanth | On Hold - Tester | 2022-07-05 | [5 empty] | 42 | 2022
33 | [16 empty] | 42 | 2022
34 | [16 empty] | 42 | 2022
35 | [16 empty] | 42 | 2022
36 | [16 empty] | 42 | 2022
37 | [16 empty] | 42 | 2022
38 | [16 empty] | 42 | 2022
39 | [16 empty] | 42 | 2022
40 | [16 empty] | 42 | 2022
41 |  | PFA | CS0027247AU | REL | Raphael | Scan | Habib Shaikh | RPL B0 Vmin failure post T48 ERA. GFXINTEST0_Chain_Vmin failed on IOD on unit Mark ID #116. PEM and both SDL sites on /RFLOAT net. 2-point nanoprobing shows /RFLOAT short to /FLOATB.​ High kV BSE imaging shows MD-MG short with nearby MD slightly shifted (MD OVL shift) | Xue Yao, David Lum, Soonhuat, Samuel Wei, Lei Lei, Samarth Parikh | Complete |  |  |  | 2022-09-20 |  | https://amdcloud.sharepoint.com/:p:/r/sites/die/tsmc5/Raphael/CS0027247AU_RPL_B0_ERA_Scan_Failure.pptx?d=w6d3c733404bc4230a355e4ab3fdaeb58&csf=1&web=1&e=FM2c4w | 42 | 2022
42 |  | PFA | FA0026969SG | CCAR | Raphael | Parametric-Short/Leak | Lim Shannon | Raphael AM5 ASUS customer return PS short failure. Customer reported CPU1: VDD_MISC short to ground and CPU2: VDD_18_S5 short to ground. Unit 1 deprocessing in progress at M11. Delamination observed at CSAM anomalies. FIB cross section and SEM EDS show massive damage and delamination. No foreign element detected. | Xue Yao, Lei Lei | Complete |  |  |  | 2022-09-09 |  | https://amdcloud.sharepoint.com/:p:/r/sites/die/tsmc5/Raphael/FA0026969SG CCAR Raphael AM5 ASUS PS Short.pptx?d=we97e4c60bddc4995b08cbcf247afcf8c&csf=1&web=1&e=jernB1 | 42 | 2022
43 |  | PFA | CS0027279SG | TSMC YIELD | Xilinx S80 | Bitmap | Xiao Zhigang | Versal S80 TH7P51. TH7P51 W9 X9 Y9. Single Bit. VDVG nanoprobing shows gate at failing Bit is resistive compared to Reference transistors. High kV shows abnormal MG profile. | Qi Soon,David Lum, Lei Lei | Complete |  |  |  | 2022-08-15 |  | https://amdcloud.sharepoint.com/:p:/r/sites/die/tsmc7/_layouts/15/Doc.aspx?sourcedoc={783D86A1-E1E0-4C2D-9A3F-3B5C533AB78D}&file=CS0027279SG AECG Versal S80 TH7P51 W9 X9 Y9 SB.pptx&action=edit&mobileredirect=true | 42 | 2022
44 |  | PFA | CS0027194SG | REL | Stones | BIST Vmax | Suhail | Stones L3TAG Vmax failed at 95C. 25C schmoo showed unit passed at vddm 1.1V. Nano-Probing inconclusive as unit kept in ambient at contact level for long duration. Requester agreed not to pursue further as SB Vmax are known SiP related defects. | Mun Yee, Wee Siang, David | Complete |  |  |  | 2022-08-23 |  |  | 42 | 2022
0 |  | PFA | CS0027406SG | NPI | MI300 | Stuckat fails | Megan Truax | Signals showing stuckAt failure between flops routed very closely to analog TSVs without ESD protection. Suspect is ESD damage near to TSV. Layout tracing completed. Decapping completed. Nano-probing at ubump in progress. | Soon Huat, Chea Wei, Samuel | In Progress | [6 empty] | 43 | 2022
1 |  | PFA | CS0027400SG | Rel | Stones | SB | Nicole Low | SB VMAX fail mbist_ccd_vmax2 failure after HTOL_T48. Single bit failure from L2DATA. Shmoo at 95dC shows failure at high VDDCR_CPU0 across VDDM DACREF range from 20 to 220. Delidding in progress. | Chea Wei | In Progress | [6 empty] | 43 | 2022
2 |  | PFA | CS0027280SG | REL | Navi 31 | Scan Logic | Vincent | U8A7820023140901 - AC0018 fails scan. SFB file received, Low resolution PEM did not observe any abnormal sites. The unit experienced thermal runway during high resolution analysis. M2 probing on signal shows resistive issue. TEM prep in queue. | Chea Wei, Jingwen, Hockbee, Vasanth, Lei Lei, Ryan | In Progress | 2022-09-21 | [5 empty] | 43 | 2022
3 |  | PFA | CS0027372AU | REL | Raphael | DDR | David Eppes | Raphael units DDR pins failed after HBM ESD test. Unit 6 and 7 stressed to CDM +625V and -650V, respectively. Unit 7 was submitted for analysis. Pin AE 34 AJ 38 AK 40 P 35 and V 35 biasing curve shifted left (more open) in the negative region. CAFM found gate leak at the pin AJ38 area A, B, C. Nanoprobing isolated the gate MG : /n_cas is shorted MD :/pad_int at N active row 5. High KV SEM showed no obvious short. TEM planar analysis next. | Hock Bee, Chea-wei, Sammuel, Benny Hsu | In Progress |  |  |  | 2022-08-22 |  |  | 43 | 2022
4 |  | PFA | CS0027268SG | REL | Oberon Plus | Scan Chain | Chowdhury, Fahad | T6K7700008071903_Unit_87 fails scan chain. High resolution PEM shows 2 abnormal sites. High resolution SDL shows 1 pass site and 1 fail site at the same area as the PEM sites. Nanoprobing at V1 | Hock Bee, Soon Huat, Kaihui, Lei Lei | In Progress | [6 empty] | 43 | 2022
5 |  | PFA | CS0027192SG | TSMC YIELD | Oberon Plus | Scan Chain | Chua, Xin Xue | TGSM680001110403 failed scan chain and logic. Low resolution SDL shows a pass site near the callout nets. High resolution PEM shows no anomaly. High res SDL shows 2 pass sites and 1 fail site. High res 2nd harmonic LVI shows extra sites at downstream flop. Nanoprobing completed for actual fail unit, Deprocessing reference unit is in progress. | Shang Yi, Gopi, Hao Ran, Kaihui, Jingwen, Lei Lei | In Progress | 2022-08-10 |  | 2022-09-13 | 2022-09-14 |  | https://amdcloud.sharepoint.com/:p:/r/sites/die/tsmc6/oberon plus/CS0027192SG_ObP_yield_NBIO_scan_TGSM680001110403_E1.pptx?d=wd98da1d05d6a443c911795b804d8e738&csf=1&web=1&e=gPGWX8 | 43 | 2022
6 |  | PFA | CS0027204SG | TSMC YIELD | Oberon Plus | Scan Chain | Chua, Xin Xue | TGSM680001121903 failed scan chain and logic. High res CTP observed 2 pass and 1 fail site. High res 2nd harmonic LVI showed extra sites at suspected flop and downstream flop under failing condition. High res PEM observed no abnormal emission with reference to good unit. Nanoprobing at V2, V0 and VDVG shows no anomalies. In queue for CAFM. | Wee Siang, Shang Yi, YinZhe, David Lum, Soon Huat, Gopi, Hao Ran, Kaihui, Lei Lei, | In Progress | 2022-08-11 | 2022-08-25 | 2022-09-14 | 2022-09-19 |  | https://amdcloud.sharepoint.com/:p:/r/sites/die/tsmc6/_layouts/15/Doc.aspx?sourcedoc=%7BFCEA06F5-96A9-4203-BE9C-B231D0FC56DB%7D&file=CS0027204SG_ObP_yield_NBIO_scanChain.pptx&wdLOR=c75F0054A-3C72-42BF-A680-C1ABAB1DC230&action=edit&mobileredirect=true | 43 | 2022
7 |  | PFA | CS0027098SG | CCAR | Dali | Leakage | Li Meng | 5 units are observed to be 100x higher leakage. Also verified that crystal clock not toggling for these units. FIB CE planned to isolate circuit from ESD diodes. First CE on good unit not successful. CE for another good unit completed. TIVA and curve trace on 2 unit is in progress. Curve trace on 2nd unit show X1 and X2 probe pad are shorted. new circuit edited good unit completed. Unable to toggle crystal clock as signal seem to get attenuated after adding extra cables. Further trouble shooting in progress. another crystal clock circuit was built and is less susceptible to additional cable impedance. However, could clock still could not toggle when tested with circuit edited good unit. to trouble shoot this, another good unit will be prepared with probe pads only and without any isolation. | Chea Wei, Soon Huat, Venkat, Qiu Wen, Lei Lei, Xue Yao | In Progress |  |  |  | 2022-06-14 |  |  | 43 | 2022
8 |  | PFA | CS0027306SG | TSMC YIELD | Raphael IOD | BIST | Vassil | T0 SB failing at high frequency. VDVG probing found passgate short to drain. In queue for TEM. | Chea Wei, YiXuan, haoran | In Progress |  |  |  | 2022-09-10 |  |  | 43 | 2022
9 |  | PFA | CS0027308SG | TSMC YIELD | Oberon Plus | YE | Abdullah | FA# 00709 Via10 suspect. THAW87.00 Wafer3 X1 Y12. Single point probing done at V10 without anomaly observed. PFIB deprocessing next. | Xue Yao, Lei Lei | In Progress |  |  |  | 2022-08-28 |  |  | 43 | 2022
10 |  | PFA | CS0027420SG | TSMC YIELD | Oberon Plus | YE | Abdullah | FA #00776 Via10 net repeater suspect. TK1P23.00 W25 X8 Y22. Delayering in progress and SEM inspection at M10. | Qi Soon, Lei Lei | In Progress |  |  |  | 2022-10-18 |  |  | 43 | 2022
11 |  | PFA | Incoming | TSMC YIELD | Oberon Plus | YE | Abdullah | FA#00776 Via10 net repeater suspect. 8 units received. | Lei Lei | In Queue-Analyst |  |  |  | 2022-10-11 |  |  | 43 | 2022
12 |  | PFA | CS0026552SG | REL | Navi 24 | DDR | Suryanarayana, Kalaga | Navi24 G6 loopback fail at 18 and 16G. High res emission observed abnormal emission on the clock tree from reported failing PHY. LVI at 8GHz revealed problematic phases starts having issues starting from 1st stage buffers. Nanoprobing at V1 complete. In queue for CAFM at VDVG. | Wei Jie, David Lum, Yinzhe, Jin Jie | In Progress | 2022-05-06 |  | 2022-07-04 | 2022-07-08 |  | https://amdcloud.sharepoint.com/:p:/r/sites/die/tsmc6/NAvi24/CS0026552SG_NV24_sample failing_board_reliability_update.pptx?d=wce99189d81b54dd3875dbe6d2d3ebf22&csf=1&web=1&e=CAQk99 | 43 | 2022
13 |  | PFA | CS0027365SG | NPI | Raphael | Alarm | Madhan Kumar | SPIL Bump + SPIL/PNG assembly qual on NanYa substrate for Raphael Dragon Range FL1 MCM. Curve trace on B10-U1 revealed shorting when biasing VDD_18 and VSS nets. CSAM anomaly site, thermal camera hotspot, and LSM active damage site coincide. Gross melting observed from underfill to polyimide layers. Optical inspection showed AP stringers.FIB cross-section next. | Wei Jie, Raja | In Progress | [5 empty] | https://amdcloud.sharepoint.com/:p:/r/sites/die/tsmc5/Raphael/CS0027365SG Dragon Range FL1 Open Shorts Alarm Fail - U1 PFA.pptx?d=we504385ed148469cb17e3d3ff980e0e0&csf=1&web=1&e=CeTHA6 | 43 | 2022
14 |  | PFA | CS0027309SG | Construction | Navi 21 | Construction | Jonathan Ho | Cross-check hotspots from AI software with NV21 P76 Layer SEM images. Spin-milling and deprocessing in progress. | Qi Soon, Michael | In Progress |  |  |  | 2022-09-13 |  |  | 43 | 2022
15 |  | PFA | CS0027388SG | TSMC YIELD | Xilinx S80 | Bitmap | Xiao Zhigang | Versal S80 TH7P51 W15 X3 Y7, r48 long dataline fail. Delayering at M9. | Wei Jie | In Progress | [6 empty] | 43 | 2022
16 |  | PFA | CS0027394SG | Construction | Intel i9 | Construction | Srividhya | Construction analysis for Intel Alderlake Chip. Deprocessing at Gracemont Core Location 3 in progress. | Jingwen | In Progress |  |  |  | 2021-08-20 |  |  | 43 | 2022
17 | [16 empty] | 43 | 2022
18 | [16 empty] | 43 | 2022
19 | [16 empty] | 43 | 2022
20 | [16 empty] | 43 | 2022
21 | [16 empty] | 43 | 2022
22 | [16 empty] | 43 | 2022
23 | [16 empty] | 43 | 2022
24 |  | FI | CS0027363SG | NPI | Raphael | SLT | Srividhya | Thermal mapping observation is requested on SLT AIDA64 workload. Hardware setup is done. Thermal map on 8 cores running Windows AIDA64-allCores done. Thermal map on single thread running Ubuntu AIDA-1T done. Report writing is in progress. | Nathan, Kaihui | In Progress | 2022-10-03 | [5 empty] | 43 | 2022
25 |  | FI | CS0027384SG | REL | Genesis-X | BIST | Suhail | Milan-X unit fails appears to be gross for SMS MBIST HR PMIN test. Ps_short failure observed during lidded testing. Awaiting more information from the requestor on the next steps. | Gopi, Vasanth | In Progress | 2022-10-12 | [5 empty] | 43 | 2022
26 |  | FI | CS0027353SG | CCAR | Genesis | Scan Delay | Yadana | CCD0 Unit ID : TCPG550019231801 (ACF#177) fails scan delay pmax. Hi res CTP observed multiple pass/fail site on the callout nets, LVP in progress. | Jin Jie, Raja,Ryan, LeiLei | In Progress | 2022-10-11 | [5 empty] | 43 | 2022
27 |  | FI | CS0027349SG | CCAR | Mero | CREST | Hamsavathanan | Aerith Field Return ID#7 CPU core failure. Unit failing "Func_crest_cpu_L2_core2_pmax_fra" on ATE testing at 95C (hot temperature) and passing marginally at 45C. CSAM did not show any anomaly. Small die chip on die and scratches on die surface observed. Low res emission on failing core did not show any anamoly. No conclusive CTP analysis. PLL in area scanned and caused the test to go to fail state when laser rastered across it. Unit return to requestor to further debug if crest test can be further optimised or scandump done so that AOI can be isolated. | Gopi, Yi Xuan, Winson, Hao Ran, Kaihui | In Progress | 2022-10-04 | 2022-10-14 |  |  |  |  | 43 | 2022
28 |  | FI | CS0027083SG | REL | Stones | Other | Lim Ann Ye | B0 GMI lane 2 fail. Low res CTP located likely suspect between reported failing Lane and PCS, Hi res CTP observed pass site on Lane2 TX path from PCS to PHY, abnormal emission site observed on the CTP site. | Raja, Jin Jie,Ryan | In Progress | 2022-08-23 |  | 2022-10-20 |  |  |  | 43 | 2022
29 |  | FI | CS0027396SG | CCAR | Genesis | Scan Logic | Sindhura | fails gross to scanstuck. Unit submitted. |  | In Queue - Tester | [6 empty] | 43 | 2022
30 |  | FI | CS0027014SG | TSMC YIELD | Mero | Alarm | Ashok kumar, Arun kumar | Alarms at hot, Low resolution PEM on hold. | Vasanth | On Hold - Tester | 2022-07-05 | [5 empty] | 43 | 2022
31 | [16 empty] | 43 | 2022
32 | [16 empty] | 43 | 2022
33 | [16 empty] | 43 | 2022
34 | [16 empty] | 43 | 2022
35 | [16 empty] | 43 | 2022
36 | [16 empty] | 43 | 2022
37 | [16 empty] | 43 | 2022
38 |  | PFA | CS0027065AU | REL | Raphael | DDR | David Eppes | Raphael units DDR pins failed after HBM ESD test. Unit 6 and 7 stressed to CDM +625V and -650V, respectively. Unit 6 shows a resistive biasing curve for several nets in the positive region. Several TIVA sites observed. CAFM at VDVG revealed several gate anomalies. Subsequent nanoprobing at VDVG observed shorting between .../UNCONNECTED_260 and .../Xto/Xpu120d/Xtx_pu/pad_int nets. Gate anomaly observed under high kV SEM inspection. TEM analysis revealed damaged fin, SiGe, and MG at the AOI. | Wei Jie, Chea Wei, Yinzhe, Hock Bee, Mun Yee, Benny | Complete |  |  |  | 2022-08-22 |  | https://amdcloud.sharepoint.com/:p:/r/sites/die/tsmc5/Raphael/CS0027065AU_ESD design for Breithorn.pptx | 43 | 2022
39 |  | PFA | CS0027101AU | REL | Stones | Scan Logic | Nicole Low | CCD1/Core7 – Scan Logic Fail . LVP data shows wrong signal starting at the output of ND4 gate and PEM inconclusive. Anomalous gate pvc observed at Via1 at the A1 input dark blue net.. Nanoprobing showed short between A1 dark blue net and light blue net which is the output of ND4. FIB STEM showed Via0 to M0 shorted between these two signals. High res TEM and EDS showed V0-M0 short. | Hock Bee, Soon huat, chea-wei, munyee Jason Christensen, benny hsu, arun karunanithi | Complete | [5 empty] | https://amdcloud.sharepoint.com/:p:/r/sites/die/tsmc5/_layouts/15/doc2.aspx?sourcedoc=%7B23A95CD8-C376-42AF-B4FE-19C387B1C87E%7D&file=CS0027101AU_Stones_SP5_B0_ERA3_T168_CCD1_ScanLogic_failure.pptx&action=edit&mobileredirect=true&CID=6CD04E38-601B-4EDE-8864-73792AE0EC8B&wdLOR=cD20E7F6D-E23C-4DA7-A1A2-AF90ECCA7425 | 43 | 2022
40 |  | PFA | CS0027395SG | REL | Stones | Scan Chain | Nicole Low | CCD0/Core4 – Scan Chain Fail. LVP shows that the data is likely corrupted within the middle scan flop. Data seems ok at the input to the flop, but distorted at the output. A PEM site was also located at/near the output of the same flop. EBAC at V1 shows possible shorting between V1-M1. Cross-sectional analysis confirmed V1-M1 short. | Jinwgen, Shang Yi, Wee Siang, Chea Wei, Jason Christensen, benny hsu, arun karunanithi | Complete | [5 empty] | https://amdcloud.sharepoint.com/:p:/r/sites/die/tsmc5/Stones/CS0027395SG_CS0027101AU_Stones_SP5_B0_ERA3_T168_REJ_CCD0CORE4.pptx?d=w20e119d36f3b43048a3611a53b5096e0&csf=1&web=1&e=OL58rg | 43 | 2022
41 |  | PFA | CS0027324SG | TSMC YIELD | Oberon Plus | YE | Sidney Lee | FA#00738 scan chain cell suspect. TGYK64.00 W2 X6 Y22. SEM inspection shows anomaly at V2. TEM analysis shows abnormal fin and gate profile with observation of V2 offset. | Xue Yao, Wee Siang, Munyee, Lei Lei | Complete |  |  |  | 2022-09-19 |  | https://amdcloud.sharepoint.com/:p:/r/sites/die/tsmc7/Oberon/CS0027324SG OBP TGYK64.00 Wfr2 X6 Y22 Scan Chain Cell.pptx?d=w2a48b872a53542719376e6cc228dc6a1&csf=1&web=1&e=gJbX2k | 43 | 2022
42 |  | PFA | CS0027339SG | TSMC YIELD | Xilinx S80 | Bitmap | Xiao Zhigang | Versal S80 TH7P51. TH7P51 W21 X4 Y3. Single Bit. MG anomaly found in high KV SEM check. | Yinzhe | Complete | [5 empty] | https://amdcloud.sharepoint.com/:p:/r/sites/die/tsmc7/AECG/CS0027339SG%20AECG%20Versal%20S80%20TH7P51%20W21%20X4%20Y3%20SB.pptx?d=wc2ec72ef02134fd2adec184585012dd3&csf=1&web=1&e=CE6gN7 | 43 | 2022
43 |  | PFA | CS0027277SG | TSMC YIELD | Mendocino | Other | Poh ShiHui | MDN unit fails RTC in SLT then converted to ATE pattern. High res PEM on showed an abnormal hotspot. Proceeding 1st reject with PFA. High res PEM on the 2nd reject completed and abnormal site observed in same location. SEM inspection at M11 shows no anomalies. EBAC at M11 shows open and X-Sc STEM shows M10 vioid. | Wee Siang, Vasanth, Kaihui, Nathan, Gopi, YiXuan, LeiLei, Ryan | Complete | 2022-09-19 | 2022-09-26 |  |  |  | https://amdcloud.sharepoint.com/:p:/r/sites/die/tsmc6/Mendocino/CS0027277SG_MDN_SLT_ATE.pptx?d=wc361615b8cd24d5ba0112123736d9e74&csf=1&web=1&e=rdlzU7 | 43 | 2022
0 |  | PFA | Incoming | Rel | Navi 31 | BIST | Thomas Oshelski | U8A8310002170401 - AD0110 fail single bit after HTOL T48. Deprocessing of top metal layers in progress. | Samuel | In Progress | [6 empty] | 44 | 2022
1 |  | PFA | CS0027400SG | Rel | Stones | SB | Nicole Low | SB VMAX fail mbist_ccd_vmax2 failure after HTOL_T48. Single bit failure from L2DATA. Shmoo at 95dC shows failure at high VDDCR_CPU0 across VDDM DACREF range from 20 to 220. Deprocessing of top metal layers in progress. | Chea Wei | In Progress |  | GMI |  |  |  |  | 44 | 2022
2 |  | PFA | CS0027280SG | REL | Navi 31 | Scan Logic | Vincent | U8A7820023140901 - AC0018 fails scan. SFB file received, Low resolution PEM did not observe any abnormal sites. The unit experienced thermal runway during high resolution analysis. M2 probing on signal shows resistive issue. Initial TEM showed no anomaly. Lamella conversion to another axis in progress. | Chea Wei, Jingwen, Hockbee, Vasanth, Lei Lei, Ryan | In Progress | 2022-09-21 | [5 empty] | 44 | 2022
3 |  | PFA | CS0027083SG | REL | Stones | GMI | Lim Ann Ye | B0 GMI lane 2 fail. Low res CTP located likely suspect between reported failing Lane and PCS, Hi res CTP observed pass site on Lane2 TX path from PCS to PHY, abnormal emission site observed on the CTP site. Deprocessing in progress. | Jingwen, Shang Yi, Jin Jie, Raja | In Progress | 2022-08-23 |  | 2022-10-20 |  |  | https://amdcloud.sharepoint.com/:p:/r/sites/die/tsmc5/Stones/CS0027083SG_Stones_HTOL_T168_xGMI_32G_eNELB_Fail_T6K2690004040601.pptx?d=w58a4b718e821463882e953fddb23822f&csf=1&web=1&e=W2W2m2 | 44 | 2022
4 |  | PFA | CS0027083SG | REL | Stones | GMI | Lim Ann Ye | B0 GMI lane 2 fail. Low res CTP located likely suspect between reported failing Lane and PCS, Hi res CTP observed pass site on Lane2 TX path from PCS to PHY, abnormal emission site observed on the CTP site. | Raja, Jin Jie,Ryan | In Progress | 2022-08-23 |  | 2022-10-20 |  |  | https://amdcloud.sharepoint.com/:p:/r/sites/die/tsmc5/Stones/CS0027083SG_Stones_HTOL_T168_xGMI_32G_eNELB_Fail_T6K2690004040601.pptx?d=w58a4b718e821463882e953fddb23822f&csf=1&web=1&e=W2W2m2 | 44 | 2022
5 |  | PFA | CS0027268SG | REL | Oberon Plus | Scan Chain | Chowdhury, Fahad | T6K7700008071903_Unit_87 fails scan chain. High resolution PEM shows 2 abnormal sites. High resolution SDL shows 1 pass site and 1 fail site at the same area as the PEM sites. Abnormal PVC observed at V1 and M1. Nanoprobing showed short between 2 signal. Detailed SEM check in progress. | Soon Huat, HB, Kaihui, Lei Lei | In Progress | [6 empty] | 44 | 2022
6 |  | PFA | CS0027192SG | TSMC YIELD | Oberon Plus | Scan Chain | Chua, Xin Xue | TGSM680001110403 failed scan chain and logic. Low resolution SDL shows a pass site near the callout nets. High resolution PEM shows no anomaly. High res SDL shows 2 pass sites and 1 fail site. High res 2nd harmonic LVI shows extra sites at downstream flop. Nanoprobing completed for actual fail unit, Deprocessing reference unit is in progress. | Shang Yi, Gopi, Hao Ran, Kaihui, Jingwen, Lei Lei | In Progress | 2022-08-10 |  | 2022-09-13 | 2022-09-14 |  | https://amdcloud.sharepoint.com/:p:/r/sites/die/tsmc6/oberon plus/CS0027192SG_ObP_yield_NBIO_scan_TGSM680001110403_E1.pptx?d=wd98da1d05d6a443c911795b804d8e738&csf=1&web=1&e=gPGWX8 | 44 | 2022
7 |  | PFA | CS0027204SG | TSMC YIELD | Oberon Plus | Scan Chain | Chua, Xin Xue | TGSM680001121903 failed scan chain and logic. High res CTP observed 2 pass and 1 fail site. High res 2nd harmonic LVI showed extra sites at suspected flop and downstream flop under failing condition. High res PEM observed no abnormal emission with reference to good unit. Nanoprobing at V2, V0 and VDVG shows no anomalies. In queue for CAFM. | Wee Siang, Shang Yi, YinZhe, David Lum, Soon Huat, Gopi, Hao Ran, Kaihui, Lei Lei, | In Progress | 2022-08-11 | 2022-08-25 | 2022-09-14 | 2022-09-19 |  | https://amdcloud.sharepoint.com/:p:/r/sites/die/tsmc6/_layouts/15/Doc.aspx?sourcedoc=%7BFCEA06F5-96A9-4203-BE9C-B231D0FC56DB%7D&file=CS0027204SG_ObP_yield_NBIO_scanChain.pptx&wdLOR=c75F0054A-3C72-42BF-A680-C1ABAB1DC230&action=edit&mobileredirect=true | 44 | 2022
8 |  | PFA | CS0027372AU | REL | Raphael | DDR | David Eppes | Raphael units DDR pins failed after HBM ESD test. Unit 6 and 7 stressed to CDM +625V and -650V, respectively. Unit 7 was submitted for analysis. Pin AE 34 AJ 38 AK 40 P 35 and V 35 biasing curve shifted left (more open) in the negative region. CAFM found gate leak at the pin AJ38 area A, B, C. Nanoprobing isolated the gate MG : /n_cas is shorted MD :/pad_int at N active row 5. High KV SEM showed no obvious short. TEM planar analysis next. | Hock Bee, Chea-wei, Sammuel, David, Munyee, Benny Hsu | In Progress |  |  |  | 2022-08-22 |  |  | 44 | 2022
9 |  | PFA | CS0027308SG | TSMC YIELD | Oberon Plus | YE | Abdullah | FA# 00709 Via10 suspect. THAW87.00 Wafer3 X1 Y12. Single point probing done at V10 without anomaly observed. PFIB deprocessing in progress, SEM inspection at V9. | Xue Yao, Wei Jie, Lei Lei | In Progress |  |  |  | 2022-08-28 |  |  | 44 | 2022
10 |  | PFA | CS0027420SG | TSMC YIELD | Oberon Plus | YE | Abdullah | FA #00776 Via10 net repeater suspect. TK1P23.00 W25 X8 Y22. Delayering in progress and SEM inspection at M10. | Qi Soon, Lei Lei | In Progress |  |  |  | 2022-10-18 |  |  | 44 | 2022
11 |  | PFA | Incoming | TSMC YIELD | Oberon Plus | YE | Abdullah | FA#00776 Via10 net repeater suspect. 8 units received. | Lei Lei | In Queue-Analyst |  |  |  | 2022-10-11 |  |  | 44 | 2022
12 |  | PFA | CS0027098SG | CCAR | Dali | Leakage | Li Meng | 5 units are observed to be 100x higher leakage. Also verified that crystal clock not toggling for these units. FIB CE planned to isolate circuit from ESD diodes. First CE on good unit not successful. CE for another good unit completed. TIVA and curve trace on 2 unit is in progress. Curve trace on 2nd unit show X1 and X2 probe pad are shorted. new circuit edited good unit completed. Unable to toggle crystal clock as signal seem to get attenuated after adding extra cables. Further trouble shooting in progress. another crystal clock circuit was built and is less susceptible to additional cable impedance. However, could clock still could not toggle when tested with circuit edited good unit. to trouble shoot this, another good unit will be prepared with probe pads only and without any isolation. | Chea Wei, Soon Huat, Venkat, Qiu Wen, Lei Lei, Xue Yao | In Progress |  |  |  | 2022-06-14 |  |  | 44 | 2022
13 |  | PFA | CS0027309SG | Construction | Navi 21 | Construction | Jonathan Ho | Cross-check hotspots from AI software with NV21 P76 Layer SEM images. Initial SEM images provided at few locations. PFIB spin-milling and deprocessing at other locations in progress. | Qi Soon, Michael | In Progress |  |  |  | 2022-09-13 |  |  | 44 | 2022
14 |  | PFA | CS0027388SG | TSMC YIELD | Xilinx S80 | Bitmap | Xiao Zhigang | Versal S80 TH7P51 W15 X3 Y7, r48 long dataline fail. Delayering at M9. In queue for PFIB delayering. | Wei Jie | In Progress | [6 empty] | 44 | 2022
15 |  | PFA | CS0027394SG | Construction | Intel i9 | Construction | Srividhya | Construction analysis for Intel Alderlake Chip. Deprocessing at Gracemont Core Location 3 in progress. | Jingwen | In Progress |  |  |  | 2021-08-20 |  |  | 44 | 2022
16 | [16 empty] | 44 | 2022
17 | [16 empty] | 44 | 2022
18 | [16 empty] | 44 | 2022
19 | [16 empty] | 44 | 2022
20 | [16 empty] | 44 | 2022
21 | [16 empty] | 44 | 2022
22 | [16 empty] | 44 | 2022
23 |  | FI | CS0027363SG | NPI | Raphael | SLT | Srividhya | Thermal mapping observation is requested on SLT AIDA64 workload. Hardware setup is done. Thermal map on 8 cores running Windows AIDA64-allCores done. Thermal map on single thread running Ubuntu AIDA-1T done at various V/F settings. Thermal map on single thread running Ubuntu AIDA-1T done at dynamic Pstate is in progress. | Nathan, Kaihui | In Progress | 2022-10-03 | [5 empty] | 44 | 2022
24 |  | FI | CS0027435SG | CCAR | Stones | JTAG | Rod Wampler | Unit 95 fails MSFT environment stress test, gating MSFT DVT acceptance.Plan to collect low resolution emission while running the JTAG reset pattern | Yi Xuan, Vasanth, Jin Jie,Ryan,LeiLei | In Progress | 2022-10-26 | [5 empty] | 44 | 2022
25 |  | FI | CS0027384SG | REL | Genesis-X | BIST | Suhail | Milan-X unit fails appears to be gross for SMS MBIST HR PMIN test. Ps_short failure observed during lidded testing. Unit deliided, Curve trace and thermal camera in progress | Gopi, Vasanth | In Progress | 2022-10-12 | [5 empty] | 44 | 2022
26 |  | FI | CS0027353SG | CCAR | Genesis | Scan Delay | Yadana | CCD0 Unit ID : TCPG550019231801 (ACF#177) fails scan delay pmax. Hi res CTP observed multiple pass/fail site on the callout nets, LVP found slow transition on the callout net. | Jin Jie, Raja,Ryan, LeiLei | In Progress | 2022-10-11 |  | 2022-10-28 |  |  | https://amdcloud.sharepoint.com/:p:/r/sites/die/tsmc7/Genesis/CS0027353SG_Milan_CCAR_Scan_Delay_Fail_M1YHQ0010071304.pptx?d=w317b3cd55c234ba7adac2bbdfc05bd64&csf=1&web=1&e=2cAHHL | 44 | 2022
27 |  | FI | CS0027423SG | REL | Navi 31 | Scan Logic | Thomas | AE0116 fails gross to scan stuck. Recollected scan fail log and pending new diagnostics. |  | On Hold-External | [6 empty] | 44 | 2022
28 |  | FI | CS0027421SG | REL | Navi 31 | Scan Logic | Thomas | AC0037. To recollect shmoo and SFB | LeiLei,Ryan | On Hold-External | [6 empty] | 44 | 2022
29 |  | FI | CS0027401SG | REL | Navi 31 | Scan Logic | Thomas | AE0055. To recollect shmoo and SFB. |  | On Hold-External | [6 empty] | 44 | 2022
30 |  | FI | CS0027349SG | CCAR | Mero | CREST | Hamsavathanan | Aerith Field Return ID#7 CPU core failure. Unit failing "Func_crest_cpu_L2_core2_pmax_fra" on ATE testing at 95C (hot temperature) and passing marginally at 45C. CSAM did not show any anomaly. Small die chip on die and scratches on die surface observed. Low res emission on failing core did not show any anamoly. No conclusive CTP analysis. PLL in area scanned and caused the test to go to fail state when laser rastered across it. Unit to close as ask for reduced pattern not possible due to lack of resources. Report writing in progress. | Gopi, Yi Xuan, Winson, Hao Ran, Kaihui | In Progress | 2022-10-04 | 2022-10-14 |  |  |  |  | 44 | 2022
31 |  | FI | CS0027396SG | CCAR | Genesis | Scan Logic | Sindhura | fails gross to scanstuck. Unit submitted. |  | In Queue - Tester | [6 empty] | 44 | 2022
32 |  | FI | CS0027014SG | TSMC YIELD | Mero | Alarm | Ashok kumar, Arun kumar | Alarms at hot, Low resolution PEM on hold. | Vasanth | On Hold - Tester | 2022-07-05 | [5 empty] | 44 | 2022
33 | [16 empty] | 44 | 2022
34 | [16 empty] | 44 | 2022
35 | [16 empty] | 44 | 2022
36 | [16 empty] | 44 | 2022
37 | [16 empty] | 44 | 2022
38 | [16 empty] | 44 | 2022
39 | [16 empty] | 44 | 2022
40 |  | PFA | CS0027406SG | NPI | MI300 | Stuckat fails | Megan Truax | Signals showing stuckAt failure between flops routed very closely to analog TSVs without ESD protection. Nanoprobing at Via12 showed Thermdc short to Vss. SEM showed M11 and M10 Thermdc metal damage at the highlighted net at AID1. FIB x-section showed the lateral distance of metal damage to be 1.5, 3.2, 2.0 um for south, east, north directions respectively with damage extending till M1. Similar metal damages found in another failing AID0. | Soon Huat, Chea Wei, Samuel, Dion | Complete | [5 empty] | https://amdcloud.sharepoint.com/:p:/r/sites/die/tsmc7/MI200/Incoming_MI300%20ESD%20issue%20summary-part6.pptx?d=w830c5adcd58c49bba7c13b8edc57ae1a&csf=1&web=1&e=7x8unb | 44 | 2022
41 |  | PFA | CS0027306SG | TSMC YIELD | Raphael IOD | BIST | Vassil | T0 SB failing at high frequency. VDVG probing found passgate short to drain. TEM observed misaligned MP on the passgate and Ti bridging between the gate and drain. | Chea Wei, YiXuan, haoran | Complete |  |  |  | 2022-09-10 |  | https://amdcloud.sharepoint.com/:p:/r/sites/die/tsmc5/Raphael/CS0027306SG_Raphael_B0_IOD_BIST_SB.pptx?d=wb799d20ae48246c5945a21b4f9016454&csf=1&web=1 | 44 | 2022
42 |  | PFA | CS0027365SG | NPI | Raphael | Alarm | Madhan Kumar | SPIL Bump + SPIL/PNG assembly qual on NanYa substrate for Raphael Dragon Range FL1 MCM. Curve trace on B10-U1 revealed shorting when biasing VDD_18 and VSS nets. CSAM anomaly site, thermal camera hotspot, and LSM active damage site coincide. Gross melting observed from underfill to polyimide layers. Optical inspection showed AP stringers. FIB cross-section shows AP stringers and passivation cracks. | Wei Jie, Raja | Complete | [5 empty] | https://amdcloud.sharepoint.com/:p:/r/sites/die/tsmc5/Raphael/CS0027365SG Dragon Range FL1 Open Shorts Alarm Fail - U1 PFA.pptx?d=we504385ed148469cb17e3d3ff980e0e0&csf=1&web=1&e=CeTHA6 | 44 | 2022
43 |  | PFA | CS0026552SG | REL | Navi 24 | DDR | Suryanarayana, Kalaga | Navi24 G6 loopback fail at 18 and 16G. High res emission observed abnormal emission on the clock tree from reported failing PHY. LVI at 8GHz revealed problematic phases starts having issues starting from 1st stage buffers. CAFM at VDVG complete. High kV SEM inspection complete, no anomalies observed. Root cause undetermined. | Wei Jie, David Lum, Yinzhe, Jin Jie | Complete | 2022-05-06 |  | 2022-07-04 | 2022-07-08 |  | https://amdcloud.sharepoint.com/:p:/r/sites/die/tsmc6/NAvi24/CS0026552SG_NV24_sample failing_board_reliability_update.pptx?d=wce99189d81b54dd3875dbe6d2d3ebf22&csf=1&web=1&e=CAQk99 | 44 | 2022
0 |  | PFA | Incoming | Rel | Navi 31 | BIST | Thomas Oshelski | U8A8310002170401 - AD0110 fail single bit after HTOL T48. Nanoprobing at V0 in progress. | Samuel | In Progress | [6 empty] | 45 | 2022
1 |  | PFA | CS0027400SG | Rel | Stones | SB | Nicole Low | SB VMAX fail mbist_ccd_vmax2 failure after HTOL_T48. Single bit failure from L2DATA. Shmoo at 95dC shows failure at high VDDCR_CPU0 across VDDM DACREF range from 20 to 220. Via 1 probing observed no anomal. Deprocessing to vdvg for bitcell probing. | Chea Wei | In Progress |  | GMI |  | 2022-11-26 |  |  | 45 | 2022
2 |  | PFA | CS0027280SG | REL | Navi 31 | Scan Logic | Vincent | U8A7820023140901 - AC0018 fails scan. SFB file received, Low resolution PEM did not observe any abnormal sites. The unit experienced thermal runway during high resolution analysis. M2 probing on signal shows resistive issue.TEM observed no anomaly. Root cause undetermined. | Chea Wei, Jingwen, Hockbee, Muneyee, Vasanth, Lei Lei, Ryan | Complete | 2022-09-21 |  |  |  |  | https://amdcloud.sharepoint.com/:p:/r/sites/die/tsmc6/Navi31/CS0027280SG_NV31_ERA_T6_GCD_scan.pptx?d=w2994e08fc81d4e1989fdfe6df0d54f2d&csf=1&web=1&e=1GzEN3 | 45 | 2022
3 |  | PFA | CS0027083SG | REL | Stones | GMI | Lim Ann Ye | B0 GMI lane 2 fail. Low res CTP located likely suspect between reported failing Lane and PCS, Hi res CTP observed pass site on Lane2 TX path from PCS to PHY, abnormal emission site observed on the CTP site. Deprocessing in progress at M8 | Jingwen, Shang Yi, Jin Jie, Raja | In Progress | 2022-08-23 |  | 2022-10-20 |  |  | https://amdcloud.sharepoint.com/:p:/r/sites/die/tsmc5/Stones/CS0027083SG_Stones_HTOL_T168_xGMI_32G_eNELB_Fail_T6K2690004040601.pptx?d=w58a4b718e821463882e953fddb23822f&csf=1&web=1&e=W2W2m2 | 45 | 2022
4 |  | PFA | CS0027083SG | REL | Stones | GMI | Lim Ann Ye | B0 GMI lane 2 fail. Low res CTP located likely suspect between reported failing Lane and PCS, Hi res CTP observed pass site on Lane2 TX path from PCS to PHY, abnormal emission site observed on the CTP site. | Raja, Jin Jie,Ryan | In Progress | 2022-08-23 |  | 2022-10-20 |  |  | https://amdcloud.sharepoint.com/:p:/r/sites/die/tsmc5/Stones/CS0027083SG_Stones_HTOL_T168_xGMI_32G_eNELB_Fail_T6K2690004040601.pptx?d=w58a4b718e821463882e953fddb23822f&csf=1&web=1&e=W2W2m2 | 45 | 2022
5 |  | PFA | CS0027268SG | REL | Oberon Plus | Scan Chain | Chowdhury, Fahad | T6K7700008071903_Unit_87 fails scan chain. High resolution PEM shows 2 abnormal sites. High resolution SDL shows 1 pass site and 1 fail site at the same area as the PEM sites. Abnormal PVC observed at V1 and M1. Nanoprobing showed short between 2 signal. Detailed SEM check in progress. | Soon Huat, HB, Kaihui, Lei Lei | In Progress | [6 empty] | 45 | 2022
6 |  | PFA | CS0027192SG | TSMC YIELD | Oberon Plus | Scan Chain | Chua, Xin Xue | TGSM680001110403 failed scan chain and logic. Low resolution SDL shows a pass site near the callout nets. High resolution PEM shows no anomaly. High res SDL shows 2 pass sites and 1 fail site. High res 2nd harmonic LVI shows extra sites at downstream flop. V3 Nanoprobing completed for actual fail unit and reference unit completed, no anomaly, V2 Nanoprobing completed for reference unit, V2 Nanoprobing in queue. | Shang Yi, Gopi, Hao Ran, Kaihui, Jingwen, Lei Lei | In Progress | 2022-08-10 |  | 2022-09-13 | 2022-09-14 |  | https://amdcloud.sharepoint.com/:p:/r/sites/die/tsmc6/oberon plus/CS0027192SG_ObP_yield_NBIO_scan_TGSM680001110403_E1.pptx?d=wd98da1d05d6a443c911795b804d8e738&csf=1&web=1&e=gPGWX8 | 45 | 2022
7 |  | PFA | CS0027204SG | TSMC YIELD | Oberon Plus | Scan Chain | Chua, Xin Xue | TGSM680001121903 failed scan chain and logic. High res CTP observed 2 pass and 1 fail site. High res 2nd harmonic LVI showed extra sites at suspected flop and downstream flop under failing condition. High res PEM observed no abnormal emission with reference to good unit. Nanoprobing at V2, V0 and VDVG shows no anomalies. In queue for CAFM. | Wee Siang, Shang Yi, YinZhe, David Lum, Soon Huat, Gopi, Hao Ran, Kaihui, Lei Lei, | In Progress | 2022-08-11 | 2022-08-25 | 2022-09-14 | 2022-09-19 |  | https://amdcloud.sharepoint.com/:p:/r/sites/die/tsmc6/_layouts/15/Doc.aspx?sourcedoc=%7BFCEA06F5-96A9-4203-BE9C-B231D0FC56DB%7D&file=CS0027204SG_ObP_yield_NBIO_scanChain.pptx&wdLOR=c75F0054A-3C72-42BF-A680-C1ABAB1DC230&action=edit&mobileredirect=true | 45 | 2022
8 |  | PFA | CS0027372AU | REL | Raphael | DDR | David Eppes | Raphael units DDR pins failed after HBM ESD test. Unit 6 and 7 stressed to CDM +625V and -650V, respectively. Unit 7 was submitted for analysis. Pin AE 34 AJ 38 AK 40 P 35 and V 35 biasing curve shifted left (more open) in the negative region. CAFM found gate leak at the pin AJ38 area A, B, C. Nanoprobing isolated the gate MG : /n_cas is shorted MD :/pad_int at N active row 5. High KV SEM showed no obvious short. Planar TEM sample is done at Area C to access the damage as the gate leak is minmium compare to area A & B. Conversion of the TEM planar sample to along gate is completed. In queue for TEM analysis | Hock Bee, Chea-wei, Sammuel, David, Munyee, Benny Hsu | In Progress |  |  |  | 2022-08-22 |  |  | 45 | 2022
9 |  | PFA | CS0027308SG | TSMC YIELD | Oberon Plus | YE | Abdullah | FA# 00709 Via10 suspect. THAW87.00 Wafer3 X1 Y12. Single point probing done at V10 without anomaly observed. Unit is at V4. In queue for nanoprobing. | Xue Yao, Wei Jie, Lei Lei | In Progress |  |  |  | 2022-08-28 |  |  | 45 | 2022
10 |  | PFA | CS0027420SG | TSMC YIELD | Oberon Plus | YE | Abdullah | FA #00776 Via10 net repeater suspect. TK1P23.00 W25 X8 Y22. Nanoprobing at V9 found no anomaly. PFIB delayering in progress. | Qi Soon, David Lum, Lei Lei | In Progress |  |  |  | 2022-10-18 |  |  | 45 | 2022
11 |  | PFA | Incoming | TSMC YIELD | Oberon Plus | YE | Abdullah | FA#00776 Via10 net repeater suspect. 8 units received. | Lei Lei | In Queue-Analyst |  |  |  | 2022-10-11 |  |  | 45 | 2022
12 |  | PFA | Incoming | TSMC YIELD | Xilinx S80 | Bitmap | Xiao Zhigang | Versal S80 wafer carcasses RDBK. Failing HD-SR. 4 units received. | Lei Lei | In Queue-Analyst |  |  |  | 2022-10-11 |  |  | 45 | 2022
13 |  | PFA | CS0027098SG | CCAR | Dali | Leakage | Li Meng | 5 units are observed to be 100x higher leakage. Also verified that crystal clock not toggling for these units. FIB CE planned to isolate circuit from ESD diodes. First CE on good unit not successful. CE for another good unit completed. TIVA and curve trace on 2 unit is in progress. Curve trace on 2nd unit show X1 and X2 probe pad are shorted. new circuit edited good unit completed. Unable to toggle crystal clock as signal seem to get attenuated after adding extra cables. Further trouble shooting in progress. another crystal clock circuit was built and is less susceptible to additional cable impedance. However, could clock still could not toggle when tested with circuit edited good unit. to trouble shoot this, another good unit will be prepared with probe pads only and without any isolation. | Chea Wei, Soon Huat, Venkat, Qiu Wen, Lei Lei, Xue Yao | In Progress |  |  |  | 2022-06-14 |  |  | 45 | 2022
14 |  | PFA | CS0027353SG | CCAR | Genesis | Scan Delay | Yadana | CCD0 Unit ID : TCPG550019231801 (ACF#177) fails scan delay pmax. High resolution Photon Emission Microscopy (PEM) did not observe abnormal emission at the callout area. High resolution Soft Defect Localization (SDL) observed multiple passing sites on callout net . Laser Voltage Probing (LVP) observed slow to fall transition on callout downstream nets. Nanoprobing at Via3 is in progress to check output of the Inverter and Nand | Hock Bee, David Lum, Soon-huat, Jin Jie, Raja,Ryan, LeiLei | In Progress | 2022-10-11 |  | 2022-10-28 |  |  | https://amdcloud.sharepoint.com/:p:/r/sites/die/tsmc7/Genesis/CS0027353SG_Milan_CCAR_Scan_Delay_Fail_M1YHQ0010071304.pptx?d=w317b3cd55c234ba7adac2bbdfc05bd64&csf=1&web=1&e=2cAHHL | 45 | 2022
15 |  | PFA | CS0027388SG | TSMC YIELD | Xilinx S80 | Bitmap | Xiao Zhigang | Versal S80 TH7P51 W15 X3 Y7, r48 long dataline fail. Delayering at M9. In queue for PFIB delayering. | Wei Jie | In Progress | [6 empty] | 45 | 2022
16 |  | PFA | CS0027394SG | Construction | Intel i9 | Construction | Srividhya | Construction analysis for Intel Alderlake Chip. Deprocessing at Gracemont Core Location 3 in progress. | Jingwen | In Progress |  |  |  | 2021-08-20 |  |  | 45 | 2022
17 |  | PFA | CS0027309SG | Construction | Navi 21 | Construction | Jonathan Ho | Cross-check hotspots from AI software with NV21 P76 Layer SEM images. Initial SEM images provided at few locations. PFIB spin-milling and deprocessing at other locations in progress. | Qi Soon, Michael | In Progress |  |  |  | 2022-09-13 |  |  | 45 | 2022
18 | [16 empty] | 45 | 2022
19 | [16 empty] | 45 | 2022
20 | [16 empty] | 45 | 2022
21 | [16 empty] | 45 | 2022
22 | [16 empty] | 45 | 2022
23 | [16 empty] | 45 | 2022
24 | [16 empty] | 45 | 2022
25 | [16 empty] | 45 | 2022
26 |  | FI | CS0027384SG | REL | Genesis-X | BIST | Suhail | Milan-X unit fails gross for SMS MBIST HR PMIN test. Failure Validated, Low resolution PEM in progress | Vasanth, Jin Jie, Lei Lei | In Progress | 2022-10-12 | [5 empty] | 45 | 2022
27 |  | FI | CS0027423SG | REL | Navi 31 | Scan Logic | Thomas | AE0116 fails gross to scan stuck. New diag collected. Low res PEM observed abnormal PEM site near to new scan diag callout nets. Sample in queue for polishing | Winson, Lei Lei | In Progress | 2022-11-01 | [5 empty] | 45 | 2022
28 |  | FI | CS0027396SG | CCAR | Genesis | Scan Logic | Sindhura | ACF35 Fails gross to scanstuck. Unit submitted.Low resolution PEM in progress | Yi Xuan, Vasanth | In Progress | 2022-11-01 | [5 empty] | 45 | 2022
29 |  | FI | CS0027437SG | CCAR | Rembrandt | BIST | Esmenda, Mary-Grace | Unit (TGAX960014101503) fails gross to mbist_hr_sms_pmin. Small die edge chipage and surface scratches and contamination observed under optical inspection. CSAM showed no abnormality compared to correlation unit. Low-res PEM showed an abnormal site in the array of the reported failing columns. Unit in queue for polishing. | Hao Ran, Kaihui | In Progress | 2022-10-31 | [5 empty] | 45 | 2022
30 |  | FI | CS0027466SG | TSMC YIELD | Oberon Plus | SLT | MyoMin | Speed Path analysis on CPU_Product_Sum Test vs AMPTTK Test at SLT. Setup in progress. | Yi Xuan, Nathan, Kaihui | In Progress | 2022-11-02 | [5 empty] | 45 | 2022
31 |  | FI | CS0027449SG | REL | Stones | Scan Logic | Ann Ye | THRK830012080201_U1 fails grossly to scanlogic and delay. Requesting to re-run scanlogic data. |  | In Queue - Tester | [6 empty] | 45 | 2022
32 |  | FI | CS0027450SG | REL | Stones | Scan Logic | Ann Ye | THRK830012100301_U2 fails grossly to scanlogic and delay. Requesting to re-run scanlogic data. |  | In Queue - Tester | [6 empty] | 45 | 2022
33 |  | FI | CS0027455SG | REL | Stones | Scan Logic | Ann Ye | TK1M010021160401_U4 fails grossly to scan. |  | In Queue - Tester | [6 empty] | 45 | 2022
34 |  | FI | CS0027459SG | REL | Stones | Scan Logic | Ann Ye | THRK830009110901_U5 fails grossly to scan. |  | In Queue - Tester | [6 empty] | 45 | 2022
35 |  | FI | CS0027466SG | REL | Oberon Plus | BIST | Fahad | T6M7870003050703 Unit #38 (SKIP4 unit) from MRF (mask reduction flow) fails bist grossly. Pending unit submission. |  | In Queue-Not Accepted | [6 empty] | 45 | 2022
36 |  | FI | CS0027421SG | REL | Navi 31 | Scan Logic | Thomas | AC0037. New SFB and diagnostics provided. Unit submitted. | LeiLei,Ryan | In Queue - Tester | [6 empty] | 45 | 2022
37 |  | FI | CS0027401SG | REL | Navi 31 | Scan Logic | Thomas | AE0055. To recollect shmoo and SFB. |  | On Hold-External | [6 empty] | 45 | 2022
38 |  | FI | CS0027014SG | TSMC YIELD | Mero | Alarm | Ashok kumar, Arun kumar | Alarms at hot, Low resolution PEM on hold. | Vasanth | On Hold - Tester | 2022-07-05 | [5 empty] | 45 | 2022
39 | [16 empty] | 45 | 2022
40 | [16 empty] | 45 | 2022
41 | [16 empty] | 45 | 2022
42 | [16 empty] | 45 | 2022
43 | [16 empty] | 45 | 2022
44 | [16 empty] | 45 | 2022
45 | [16 empty] | 45 | 2022
46 |  | FI | CS0027363SG | NPI | Raphael | SLT | Srividhya | Thermal mapping observation is requested on SLT AIDA64 workload. Hardware setup is done. Thermal map on 8 cores running Windows AIDA64-allCores done. Thermal map on single thread running Ubuntu AIDA-1T done at various V/F settings. Thermal map on single thread running Ubuntu AIDA-1T done at dynamic Pstate is done. Thermal map on single thread running Ubuntu AIDA-1T done at 5.5GHz and 5.7GHz are done. Hardlock and MCA failure were encountered and thermal mapping were captured. No futher analysis required. | Nathan, Kaihui | Complete | 2022-10-03 |  | 2022-11-01 |  |  | https://amdcloud.sharepoint.com/:p:/r/sites/die/tsmc5/Raphael/CS0027363SG_RPL-B0_AIDA64_ThermalMap.pptx?d=wa1ef2d70d50a4c5f94b6f96cdcf0614d&csf=1&web=1&e=WH0ThO | 45 | 2022
47 |  | FI | CS0027349SG | CCAR | Mero | CREST | Hamsavathanan | Aerith Field Return ID#7 CPU core failure. Unit failing "Func_crest_cpu_L2_core2_pmax_fra" on ATE testing at 95C (hot temperature) and passing marginally at 45C. CSAM did not show any anomaly. Small die chip on die and scratches on die surface observed. Low res emission on failing core did not show any anamoly. No conclusive CTP analysis. PLL in area scanned and caused the test to go to fail state when laser rastered across it. Unit to close as ask for reduced pattern not possible due to lack of resources. | Gopi, Yi Xuan, Winson, Hao Ran, Kaihui | Complete | 2022-10-04 | 10/14/2022 10/27/2022 | 2022-10-28 |  |  | https://amdcloud.sharepoint.com/:p:/r/sites/die/tsmc7/Mero/CS0027349SG_Aerith_CCAR_CrestFail_2089101U10635.pptx?d=w138f21c2a59f4ceea4f209380d45daec&csf=1&web=1&e=dHPP4U | 45 | 2022
48 |  | PFA | CS0027435SG | CCAR | Stones | JTAG | Rod Wampler | Unit 95 fails MSFT environment stress test, gating MSFT DVT acceptance.High res emission showed multiple sites. Optical and SEM inspection between M11 and M7 shows gross metal melt and damage. FIB Slice and View at M7 shows gross metal melt, voids and damage | Wee Siang, Yi Xuan, Vasanth, Jin Jie,Ryan,LeiLei | Complete | 2022-10-26 |  | 2022-10-31 | 2022-11-01 |  | https://amdcloud.sharepoint.com/:p:/r/sites/die/tsmc5/Stones/CS0027435SG_Stones_CCAR_Jtag_Fail_U95.pptx?d=wbf27dc5e82714a8082519b10804691e4&csf=1&web=1&e=PExSvj | 45 | 2022
0 |  | PFA | CS0027353SG | CCAR | Genesis | Scan Delay | Yadana | CCD0 Unit ID : TCPG550019231801 (ACF#177) fails scan delay pmax. High resolution Photon Emission Microscopy (PEM) did not observe abnormal emission at the callout area. High resolution Soft Defect Localization (SDL) observed multiple passing sites on callout net . Laser Voltage Probing (LVP) observed slow to fall transition on callout downstream nets. Nanoprobing was conducted at Via7 to check output of inverter, Via3 to check output of Nand , M2 to check for output of NOR . The probing at all the output traces showed no anomaly compared to reference. Currently probing at Via0. | Hock Bee, David Lum, Soon-huat, Samuel, Jin Jie, Raja,Ryan, LeiLei | In Progress | 2022-10-11 |  | 2022-10-28 |  |  | https://amdcloud.sharepoint.com/:p:/r/sites/die/tsmc7/Genesis/CS0027353SG_Milan_CCAR_Scan_Delay_Fail_M1YHQ0010071304.pptx?d=w317b3cd55c234ba7adac2bbdfc05bd64&csf=1&web=1&e=2cAHHL | 46 | 2022
1 |  | PFA | CS0027400SG | Rel | Stones | SB | Nicole Low | SB VMAX fail mbist_ccd_vmax2 failure after HTOL_T48. Single bit failure from L2DATA. Shmoo at 95C shows failure at high VDDCR_CPU0 across VDDM DACREF range from 20 to 220. Via1 probing observed no anomal. Bitcell probing in progress. | Chea Wei, Jingwen, Aaron | In Progress |  | GMI |  | 2022-11-26 |  |  | 46 | 2022
2 |  | PFA | CS0027083SG | REL | Stones | GMI | Lim Ann Ye | B0 GMI lane 2 fail. Low res CTP located likely suspect between reported failing Lane and PCS. Hi res CTP observed pass site on Lane2 TX path from PCS to PHY, abnormal emission site observed on the CTP site. Deprocessing in progress at M7. | Jingwen, Shang Yi, Jin Jie, Raja | In Progress | 2022-08-23 |  | 2022-10-20 |  |  | https://amdcloud.sharepoint.com/:p:/r/sites/die/tsmc5/Stones/CS0027083SG_Stones_HTOL_T168_xGMI_32G_eNELB_Fail_T6K2690004040601.pptx?d=w58a4b718e821463882e953fddb23822f&csf=1&web=1&e=W2W2m2 | 46 | 2022
3 |  | PFA | CS0027083SG | REL | Stones | GMI | Lim Ann Ye | B0 GMI lane 2 fail. Low res CTP located likely suspect between reported failing Lane and PCS, Hi res CTP observed pass site on Lane2 TX path from PCS to PHY, abnormal emission site observed on the CTP site. | Raja, Jin Jie,Ryan | In Progress | 2022-08-23 |  | 2022-10-20 |  |  | https://amdcloud.sharepoint.com/:p:/r/sites/die/tsmc5/Stones/CS0027083SG_Stones_HTOL_T168_xGMI_32G_eNELB_Fail_T6K2690004040601.pptx?d=w58a4b718e821463882e953fddb23822f&csf=1&web=1&e=W2W2m2 | 46 | 2022
4 |  | PFA | CS0027449SG | REL | Stones | Scan Logic | Ann Ye | THRK830012080201_U1 fails grossly to scanlogic and delay. Re-run of scan logic diag. High res emission and SDL sites observed on 2 of the callout nets. | Samuel, Wei Jie, David Jin, Lei Lei | In Progress | 2022-11-04 |  | 2022-11-08 |  |  | https://amdcloud.sharepoint.com/:p:/r/sites/die/tsmc5/Stones/CS0027449SG_Stones_ERA10_T168_Scan_Logic_Fail_THRK830012080201.pptx?d=w45fddba817f64f54b11acf0dbb818f55&csf=1&web=1&e=FXhonW | 46 | 2022
5 |  | PFA | CS0027268SG | REL | Oberon Plus | Scan Chain | Chowdhury, Fahad | T6K7700008071903_Unit_87 fails scan chain. High resolution PEM shows 2 abnormal sites. High resolution SDL shows 1 pass site and 1 fail site at the same area as the PEM sites. Abnormal PVC observed at V1 and M1. Nanoprobing showed short between 2 signal. Detailed SEM check in progress. | Soon Huat, HB, Kaihui, Lei Lei | In Progress | [6 empty] | 46 | 2022
6 |  | PFA | CS0027192SG | TSMC YIELD | Oberon Plus | Scan Chain | Chua, Xin Xue | TGSM680001110403 failed scan chain and logic. Low resolution SDL shows a pass site near the callout nets. High resolution PEM shows no anomaly. High res SDL shows 2 pass sites and 1 fail site. High res 2nd harmonic LVI shows extra sites at downstream flop. V3 Nanoprobing completed for actual fail unit and reference unit completed, no anomaly, V2 Nanoprobing completed for reference unit and fail unit, Unit deprocessing in progress at M2. | Jingwen, Chea Wei, Shang Yi, Gopi, Hao Ran, Kaihui, Lei Lei | In Progress | 2022-08-10 |  | 2022-09-13 | 2022-09-14 |  | https://amdcloud.sharepoint.com/:p:/r/sites/die/tsmc6/oberon plus/CS0027192SG_ObP_yield_NBIO_scan_TGSM680001110403_E1.pptx?d=wd98da1d05d6a443c911795b804d8e738&csf=1&web=1&e=gPGWX8 | 46 | 2022
7 |  | PFA | CS0027204SG | TSMC YIELD | Oberon Plus | Scan Chain | Chua, Xin Xue | TGSM680001121903 failed scan chain and logic. High res CTP observed 2 pass and 1 fail site. High res 2nd harmonic LVI showed extra sites at suspected flop and downstream flop under failing condition. High res PEM observed no abnormal emission with reference to good unit. Nanoprobing at V2, V0 and VDVG shows no anomalies. In queue for CAFM. | Wee Siang, Shang Yi, YinZhe, David Lum, Soon Huat, Gopi, Hao Ran, Kaihui, Lei Lei, | In Progress | 2022-08-11 | 2022-08-25 | 2022-09-14 | 2022-09-19 |  | https://amdcloud.sharepoint.com/:p:/r/sites/die/tsmc6/_layouts/15/Doc.aspx?sourcedoc=%7BFCEA06F5-96A9-4203-BE9C-B231D0FC56DB%7D&file=CS0027204SG_ObP_yield_NBIO_scanChain.pptx&wdLOR=c75F0054A-3C72-42BF-A680-C1ABAB1DC230&action=edit&mobileredirect=true | 46 | 2022
8 |  | PFA | CS0027308SG | TSMC YIELD | Oberon Plus | YE | Abdullah | FA# 00709 Via10 suspect. THAW87.00 Wafer3 X1 Y12. Single point probing done at V10 without anomaly observed. Unit is at V1. Delayering in progress. | Xue Yao, Wei Jie, Lei Lei | In Progress |  |  |  | 2022-08-28 |  |  | 46 | 2022
9 |  | PFA | CS0027420SG | TSMC YIELD | Oberon Plus | YE | Abdullah | FA #00776 Via10 net repeater suspect. TK1P23.00 W25 X8 Y22. Nanoprobing at V9 found no anomaly. PFIB delayering in progress. | Qi Soon, David Lum, Yinzhe, Lei Lei | In Progress |  |  |  | 2022-10-18 |  |  | 46 | 2022
10 |  | PFA | Incoming | TSMC YIELD | Oberon Plus | YE | Abdullah | FA#00776 Via10 net repeater suspect. 8 units received. | Lei Lei | In Queue-Analyst |  |  |  | 2022-10-11 |  |  | 46 | 2022
11 |  | PFA | CS0027502SG | TSMC YIELD | Oberon Plus | YE | Abdullah | FA #00776 Via10 net repeater suspect. TK1P23.00 W1 X8 Y21. Nanoprobing at V10 found no anomaly. | Yinzhe, Lei Lei | In Progress |  |  |  | 2022-10-20 |  |  | 46 | 2022
12 |  | PFA | Incoming | TSMC YIELD | Xilinx S80 | Bitmap | Xiao Zhigang | Versal S80 wafer carcasses RDBK. Failing HD-SR. 4 units received. | Lei Lei | In Queue-Analyst |  |  |  | 2022-10-11 |  |  | 46 | 2022
13 |  | PFA | CS0027098SG | CCAR | Dali | Leakage | Li Meng | 5 units are observed to be 100x higher leakage. Also verified that crystal clock not toggling for these units. FIB CE planned to isolate circuit from ESD diodes. First CE on good unit not successful. CE for another good unit completed. TIVA and curve trace on 2 unit is in progress. Curve trace on 2nd unit show X1 and X2 probe pad are shorted. new circuit edited good unit completed. Unable to toggle crystal clock as signal seem to get attenuated after adding extra cables. Further trouble shooting in progress. another crystal clock circuit was built and is less susceptible to additional cable impedance. However, could clock still could not toggle when tested with circuit edited good unit. to trouble shoot this, another good unit will be prepared with probe pads only and without any isolation. | Chea Wei, Soon Huat, Venkat, Qiu Wen, Lei Lei, Xue Yao | In Progress |  |  |  | 2022-06-14 |  |  | 46 | 2022
14 |  | PFA | CS0027388SG | TSMC YIELD | Xilinx S80 | Bitmap | Xiao Zhigang | Versal S80 TH7P51 W15 X3 Y7, r48 long dataline fail. Lower half of the trace is at M0. In queue for VDVG nanoprobing. | Wei Jie | In Progress | [6 empty] | 46 | 2022
15 |  | PFA | CS0027394SG | Construction | Intel i9 | Construction | Srividhya | Construction analysis for Intel Alderlake Chip. Deprocessing at Gracemont Core Location 3 in progress. | Jingwen | In Progress |  |  |  | 2021-08-20 |  |  | 46 | 2022
16 |  | PFA | CS0027309SG | Construction | Navi 21 | Construction | Jonathan Ho | Cross-check hotspots from AI software with NV21 P76 Layer SEM images. SEM images provided at most locations. Deprocessing in progress for calibration sites. | Qi Soon, Michael | In Progress |  |  |  | 2022-09-13 |  |  | 46 | 2022
17 | [16 empty] | 46 | 2022
18 | [16 empty] | 46 | 2022
19 | [16 empty] | 46 | 2022
20 | [16 empty] | 46 | 2022
21 | [16 empty] | 46 | 2022
22 | [16 empty] | 46 | 2022
23 |  | FI | CS0027459SG | REL | Stones | Scan Logic | Ann Ye | THRK830009110901_U5 fails grossly to scan. Low res PEM observed anomly inside LA cache. Scan and BIST team confirmed no relationship between the observed site to Scan failure. Unit in queue for polishing. | Winson, Ryan, LeiLei | In Progress | 2022-11-07 | [5 empty] | 46 | 2022
24 |  | FI | CS0027384SG | REL | Genesis-X | BIST | Suhail | Milan-X unit fails gross for SMS MBIST HR PMIN test. Failure Validated, Low resolution PEM does not show emission site. Unit damaged after sample prep. To discuss with requestor. | Vasanth, Jin Jie, Lei Lei | In Progress | 2022-10-12 | [5 empty] | 46 | 2022
25 |  | FI | CS0027423SG | REL | Navi 31 | Scan Logic | Thomas | AE0116 fails gross to scan stuck. New diag collected. Low res PEM observed abnormal PEM site near to new scan diag callout nets. High res PEM observed 2 abnormal sites at 1 callout and it's aggressor. Report writing in-progress. | Winson, Lei Lei | In Progress | 2022-11-01 |  | 2022-11-09 |  |  |  | 46 | 2022
26 |  | FI | CS0027396SG | CCAR | Genesis | Scan Logic | Sindhura | ACF35 Fails gross to scanstuck. Unit submitted.Hi-res PEM showed emission sites at callout at core1. Hi-res LVI showed anomaly at the callouts compared to good reference core. LVP in progress. | Yi Xuan, Winson, Vasanth, Jin Jie, Hao Ran, Kaihui | In Progress | 2022-11-01 | [5 empty] | 46 | 2022
27 |  | FI | CS0027437SG | CCAR | Rembrandt | BIST | Esmenda, Mary-Grace | Unit (TGAX960014101503) fails gross to mbist_hr_sms_pmin. Small die edge chipage and surface scratches and contamination observed under optical inspection. CSAM showed no abnormality compared to correlation unit. High res PEM showed 2 sites on control of failing col. High res LSM showed no anomaly. | Hao Ran, Kaihui | In Progress | 2022-10-31 | [5 empty] | 46 | 2022
28 |  | FI | CS0027466SG | REL | Oberon Plus | BIST | Fahad | T6M7870003050703 Unit #38 (SKIP4 unit) from MRF (mask reduction flow) fails bist grossly. CSAM and low resolution PEM shows no abnormalities. Low resolution SDL shows 1 fail site at the 2 reported failing columns. Polishing in progress. | Kaihui, Ryan | In Progress | 2022-11-07 | [5 empty] | 46 | 2022
29 |  | FI | CS0027482SG | TSMC YIELD | Navi 33 | Scan Chain | Kiew, YueLoong | SS63N9M656236ZZZ0018 fails scan chain (GFXINTEST2 & GFXMICINTEST0). Low resolution PEM shows no abnormalities. Low resolution SDL shows 2 pass sites at both scan chain areas. Polishing in progress. | Kaihui, Vasanth, Ryan,LeiLei | In Progress | 2022-11-06 | [5 empty] | 46 | 2022
30 |  | FI | CS0027466SG | TSMC YIELD | Oberon Plus | SLT | MyoMin | Speed Path analysis on CPU_Product_Sum Test vs AMPTTK Test at SLT. Setup not successful. Pending loan of older boards. | Yi Xuan, Nathan, Kaihui | On Hold-Analyst | 2022-11-02 | [5 empty] | 46 | 2022
31 |  | FI | CS0027450SG | REL | Stones | Scan Logic | Ann Ye | THRK830012100301_U2 fails grossly to scanlogic and delay. New scan logic data provided. |  | In Queue - Tester | [6 empty] | 46 | 2022
32 |  | FI | CS0027455SG | REL | Stones | Scan Logic | Ann Ye | TK1M010021160401_U4 fails grossly to scan. |  | In Queue - Tester | [6 empty] | 46 | 2022
33 |  | FI | CS0027421SG | REL | Navi 31 | Scan Logic | Thomas | AC0037. New SFB and diagnostics provided. Unit submitted. | LeiLei,Ryan | In Queue - Tester | [6 empty] | 46 | 2022
34 |  | FI | CS0027481SG | REL | Navi 31 | Scan Logic | Thomas | AE0055. New shmoo and diag provided. |  | On Hold-External | [6 empty] | 46 | 2022
35 |  | FI | CS0027478SG | CCAR | Cezanne | Scan Chain | Shannon | gross scan chain. No uncompressed pattern or scan cell report available. |  | In Queue - Tester | [6 empty] | 46 | 2022
36 |  | FI | CS0027014SG | TSMC YIELD | Mero | Alarm | Ashok kumar, Arun kumar | Alarms at hot, Low resolution PEM on hold. | Vasanth | On Hold - Tester | 2022-07-05 | [5 empty] | 46 | 2022
37 | [16 empty] | 46 | 2022
38 | [16 empty] | 46 | 2022
39 | [16 empty] | 46 | 2022
40 | [16 empty] | 46 | 2022
41 | [16 empty] | 46 | 2022
42 | [16 empty] | 46 | 2022
43 | [16 empty] | 46 | 2022
44 |  | PFA | CS0027376SG | Rel | Navi 31 | BIST | Thomas Oshelski | U8A8310002170401 - AD0110 fail single bit after HTOL T48. Nanoprobing at V0 observed high gate leakage at UPG. TEM/EDS analysis observed MD-MG short between gate and drain of UPG, with Ti in shorting path. | Samuel, Wee Siang, Munyee | Complete |  |  |  | 2022-10-25 |  | https://amdcloud.sharepoint.com/:p:/r/sites/die/tsmc6/Navi31/CS0027376SG NV31 Single Bit.pptx?d=w14c0085b3620426ca9a604bbacd3210d&csf=1&web=1&e=4nsaOg4 | 46 | 2022
45 |  | PFA | CS0027372AU | REL | Raphael | DDR | David Eppes | Raphael units DDR pins failed after HBM ESD test. Unit 6 and 7 stressed to CDM +625V and -650V, respectively. Unit 7 was submitted for analysis. Pin AE 34 AJ 38 AK 40 P 35 and V 35 biasing curve shifted left (more open) in the negative region. CAFM found gate leak at the pin AJ38 area A, B, C. Nanoprobing isolated the gate MG : /n_cas is shorted MD :/pad_int at N active row 5. High KV SEM showed no obvious short. Planar TEM sample is done at Area C to access the damage as the gate leak is minmium compare to area A & B. Conversion of the TEM analysis showed ESD stressed caused GOX damaged at N-active. | Hock Bee, Chea-wei, Sammuel, David, Munyee, Benny Hsu | Complete |  |  |  | 2022-08-22 |  | https://amdcloud.sharepoint.com/:p:/r/sites/die/tsmc5/_layouts/15/Doc.aspx?sourcedoc=%7BB389F04B-6C27-4516-9F3F-8D162563D494%7D&file=CS0027372AU_Unit7_ESD%20design%20for%20Breithorn.pptx&action=edit&mobileredirect=true&CID=A169D896-8011-4094-84F6-BEDDE0A79ACB&wdLOR=cC547AE0C-8212-4618-B3E1-2D2729645924 | 46 | 2022
46 |  | PFA | CS0027280SG | REL | Navi 31 | Scan Logic | Vincent | U8A7820023140901 - AC0018 fails scan. SFB file received, Low resolution PEM did not observe any abnormal sites. The unit experienced thermal runway during high resolution analysis. M2 probing on signal shows resistive issue. TEM observed no anomaly. | Chea Wei, Jingwen, Hockbee, Muneyee, Vasanth, Lei Lei, Ryan | Complete | 2022-09-21 |  |  |  |  | https://amdcloud.sharepoint.com/:p:/r/sites/die/tsmc6/Navi31/CS0027280SG_NV31_ERA_T6_GCD_scan.pptx?d=w2994e08fc81d4e1989fdfe6df0d54f2d&csf=1&web=1&e=1GzEN3 | 46 | 2022
0 |  | PFA | CS0027396SG | CCAR | Genesis | Scan Logic | Sindhura | ACF35 Fails gross to scanstuck. Unit submitted.Hi-res PEM showed emission sites at callout at core1. Hi-res LVI showed anomaly at the callouts compared to good reference core. LVP showed abnormal waveforms in the callout instanes compared to good. Decapping in progress. | Yi Xuan, Winson, Vasanth, Jin Jie, Hao Ran, Kaihui | In Progress | 2022-11-01 |  | 2022-11-15 |  |  | https://amdcloud.sharepoint.com/:p:/r/sites/die/tsmc7/Genesis/CS0027396SG_Milan_RMA_ACF35_Scan_Stuck_Fail_TF2N730018171601.pptx?d=wab68753405f542298963eb411a08aa9e&csf=1&web=1&e=djgYQS | 47 | 2022
1 |  | PFA | Incoming | Construction | Stones | Other | Loganathan Dharanidharan | Stones RO Construction Analysis. 4 RO macros are selected for comparison at two extreme edges of the die​. 3 of 8 lamellas are completed. TEM analysis next. | Wee Siang, Dion, MunYee | In Progress | [6 empty] | 47 | 2022
2 |  | PFA | CS0027400SG | Rel | Stones | SB | Nicole Low | SB VMAX fail mbist_ccd_vmax2 failure after HTOL_T48. Single bit failure from L2DATA. Shmoo at 95C shows failure at high VDDCR_CPU0 across VDDM DACREF range from 20 to 220. Via1 probing observed no anomal. Bitcell probing show low VCL Icrit read is much lower. Further probing in progress. | Chea Wei, Jingwen, Aaron | In Progress |  | GMI |  | 2022-11-26 |  |  | 47 | 2022
3 |  | PFA | CS0027449SG | REL | Stones | Scan Logic | Ann Ye | THRK830012080201_U1 fails grossly to scanlogic and delay. Re-run of scan logic diag. High res emission and SDL sites observed on 2 of the callout nets. Deprocessing in progress. Unit at M4. | Samuel, Wei Jie, David Jin, Lei Lei | In Progress | 2022-11-04 |  | 2022-11-08 |  |  | https://amdcloud.sharepoint.com/:p:/r/sites/die/tsmc5/Stones/CS0027449SG_Stones_ERA10_T168_Scan_Logic_Fail_THRK830012080201.pptx?d=w45fddba817f64f54b11acf0dbb818f55&csf=1&web=1&e=FXhonW | 47 | 2022
4 |  | PFA | CS0027083SG | REL | Stones | GMI | Lim Ann Ye | B0 GMI lane 2 fail. Low res CTP located likely suspect between reported failing Lane and PCS. Hi res CTP observed pass site on Lane2 TX path from PCS to PHY, abnormal emission site observed on the CTP site. Deprocessing in progress at M7. | Jingwen, Shang Yi, Jin Jie, Raja | In Progress | 2022-08-23 |  | 2022-10-20 |  |  | https://amdcloud.sharepoint.com/:p:/r/sites/die/tsmc5/Stones/CS0027083SG_Stones_HTOL_T168_xGMI_32G_eNELB_Fail_T6K2690004040601.pptx?d=w58a4b718e821463882e953fddb23822f&csf=1&web=1&e=W2W2m2 | 47 | 2022
5 |  | PFA | CS0027192SG | TSMC YIELD | Oberon Plus | Scan Chain | Chua, Xin Xue | TGSM680001110403 failed scan chain and logic. Low resolution SDL shows a pass site near the callout nets. High resolution PEM shows no anomaly. High res SDL shows 2 pass sites and 1 fail site. High res 2nd harmonic LVI shows extra sites at downstream flop. V3 Nanoprobing completed for actual fail unit and reference unit completed, no anomaly, V2 Nanoprobing completed for reference unit and fail unit, Unit deprocessing in progress at M2. | Jingwen, Chea Wei, Shang Yi, Gopi, Hao Ran, Kaihui, Lei Lei | In Progress | 2022-08-10 |  | 2022-09-13 | 2022-09-14 |  | https://amdcloud.sharepoint.com/:p:/r/sites/die/tsmc6/oberon plus/CS0027192SG_ObP_yield_NBIO_scan_TGSM680001110403_E1.pptx?d=wd98da1d05d6a443c911795b804d8e738&csf=1&web=1&e=gPGWX8 | 47 | 2022
6 |  | PFA | CS0027268SG | REL | Oberon Plus | Scan Chain | Chowdhury, Fahad | T6K7700008071903_Unit_87 fails scan chain. High resolution PEM shows 2 abnormal sites. High resolution SDL shows 1 pass site and 1 fail site at the same area as the PEM sites. Abnormal PVC observed at V1 and M1. Nanoprobing showed short between 2 signal. Detailed SEM check in progress. | Soon Huat, HB, Kaihui, Lei Lei | In Progress | [6 empty] | 47 | 2022
7 |  | PFA | CS0027497SG | CCAR | Vermeer | SB | HoSHzeng ong | VMR AM4 unit with reported failure AMPTTK from Lenovo ECS Shenzhen that required DA analysis as it fails bist during our FT testing. Decapping in progress. | Soon Huat | In Progress | [6 empty] | 47 | 2022
8 |  | PFA | CS0027098SG | CCAR | Dali | Leakage | Li Meng | 5 units are observed to be 100x higher leakage. Also verified that crystal clock not toggling for these units. FIB CE planned to isolate circuit from ESD diodes. First CE on good unit not successful. CE for another good unit completed. TIVA and curve trace on 2 unit is in progress. Curve trace on 2nd unit show X1 and X2 probe pad are shorted. new circuit edited good unit completed. Unable to toggle crystal clock as signal seem to get attenuated after adding extra cables. Further trouble shooting in progress. another crystal clock circuit was built and is less susceptible to additional cable impedance. However, could clock still could not toggle when tested with circuit edited good unit. to trouble shoot this, another good unit will be prepared with probe pads only and without any isolation. | Chea Wei, Soon Huat, Venkat, Qiu Wen, Lei Lei, Xue Yao | In Progress |  |  |  | 2022-06-14 |  |  | 47 | 2022
9 |  | PFA | CS0027466SG | REL | Oberon Plus | BIST | Fahad | T6M7870003050703 Unit #38 (SKIP4 unit) from MRF (mask reduction flow) fails bist grossly. CSAM shows no abnormalities. High resolution PEM shows an abnormal site at the reported failing columns. High resolution SDL shows 2 fail site at the reported failing columns. Delayering in progress | Hock Bee, Kaihui, Ryan, Lei Lei | In Progress | 2022-11-07 |  | 2022-11-15 |  |  | https://amdcloud.sharepoint.com/:p:/r/sites/die/tsmc6/oberon plus/CS0027469SG_ObP_MRF_bist_U38.pptx?d=w8e9efc682f1d486f80f5cd0b3ac7d660&csf=1&web=1&e=two7Vt | 47 | 2022
10 |  | PFA | CS0027308SG | TSMC YIELD | Oberon Plus | YE | Abdullah | FA#709 Via10 suspect. THAW87.00 Wafer3 X1 Y12. Single point probing done at V10 without anomaly observed. Unit is at V0. Delayering in progress. | Xue Yao, Wei Jie, Lei Lei | In Progress |  |  |  | 2022-08-28 |  |  | 47 | 2022
11 |  | PFA | CS0027420SG | TSMC YIELD | Oberon Plus | YE | Abdullah | FA#776 Via10 net repeater suspect. TK1P23.00 W25 X8 Y22. Nanoprobing at V9 found no anomaly. PFIB delayering in progress. | Qi Soon, David Lum, Yinzhe, Lei Lei | In Progress |  |  |  | 2022-10-18 |  |  | 47 | 2022
12 |  | PFA | CS0027502SG | TSMC YIELD | Oberon Plus | YE | Abdullah | FA#776 Via10 net repeater suspect. TK1P23.00 W1 X8 Y21. Nanoprobing at V10 found no anomaly. Pending PFIB | Yinzhe, Lei Lei | In Progress |  |  |  | 2022-10-20 |  |  | 47 | 2022
13 |  | PFA | Incoming | TSMC YIELD | Oberon Plus | YE | Abdullah | FA#776 Via10 net repeater suspect.TK1P23.00 Wfr19 X8 Y20. No anomaly observed at M11, plan direct cut at V9/V10 to check for resistive via. | Xue Yao, Lei Lei | In Progress |  |  |  | 2022-11-01 |  |  | 47 | 2022
14 |  | PFA | Incoming | TSMC YIELD | Oberon Plus | YE | Aruya, Olo | FA#766 CellInternal suspect. TK1M73.00 Wfr2 X3 Y13. SEM inspection at V0. | Xue Yao, Lei Lei | In Progress |  |  |  | 2022-11-01 |  |  | 47 | 2022
15 |  | PFA | Incoming | TSMC YIELD | Oberon Plus | YE | Aruya, Olo | FA#766 CellInternal suspect. TK1R63.00 Wfr1 X4 Y14. Deprocessing in progress. | Xue Yao, Lei Lei | In Progress |  |  |  | 2022-11-12 |  |  | 47 | 2022
16 |  | PFA | Incoming | TSMC YIELD | Xilinx S80 | Bitmap | Xiao Zhigang | Versal S80 RDBK. Failing HD-SR. W3 X13Y7 HD-SR delayer in progress. Dark PVC found at V3. probing in progress. | Yinzhe, Lei Lei | In Progress |  |  |  | 2022-10-21 |  |  | 47 | 2022
17 |  | PFA | Incoming | TSMC YIELD | Xilinx S80 | Bitmap | Xiao Zhigang | Versal S80 RDBK, failing HD-SR. THNF59 W22 X7Y5. Delayering in progress, unit is at M4. | Wei Jie, Lei Lei | In Progress | [6 empty] | 47 | 2022
18 |  | PFA | Incoming | TSMC YIELD | Xilinx S80 | Bitmap | Xiao Zhigang | Versal S80 RDBK. Failing HD-SR. THNF59 Wfr10 X7 Y5. SEM inspection at V0. | Xue Yao, Lei Lei | In Progress |  |  |  | 2022-10-11 |  |  | 47 | 2022
19 |  | PFA | CS0027524SG | TSMC YIELD | Xilinx S80 | Bitmap | Xiao Zhigang | Versal S80 RDBK. Failing HD-SR. THNF59 Wfr22 X13 Y7. Abnormal PVC observed at V1 to VDVG. High kV BSE inspection in progress. | Xue Yao, Lei Lei | In Progress |  |  |  | 2022-11-10 |  |  | 47 | 2022
20 |  | PFA | CS0027394SG | Construction | Intel i9 | Construction | Srividhya | Construction analysis for Intel Alderlake Chip. Deprocessing at Gracemont Core Location 3 in progress. | Jingwen | In Progress |  |  |  | 2021-08-20 |  |  | 47 | 2022
21 |  | PFA | CS0027309SG | Construction | Navi 21 | Construction | Jonathan Ho | Cross-check hotspots from AI software with NV21 P76 Layer SEM images. SEM images provided for all patterns given, including 2 calibration cases | Qi Soon, Michael | In Progress |  |  |  | 2022-09-13 |  |  | 47 | 2022
22 |  | PFA | Incoming | TSMC YIELD | Oberon Plus | YE | Abdullah | FA#766 netrepeaters. 8 units received. 5 units in queue. |  | In Queue-Analyst |  |  |  | 2022-11-11 |  |  | 47 | 2022
23 |  | PFA | Incoming | TSMC YIELD | Oberon Plus | YE | Abdullah | FA#795 netrepeaters. 4 units received. 4 units in queue. |  | In Queue-Analyst |  |  |  | 2022-11-11 |  |  | 47 | 2022
24 |  | PFA | Incoming | TSMC YIELD | Oberon Plus | YE | Abdullah | FA#796 netrepeaters. 5 units received. 5 units in queue. |  | In Queue-Analyst |  |  |  | 2022-11-11 |  |  | 47 | 2022
25 | [16 empty] | 47 | 2022
26 | [16 empty] | 47 | 2022
27 | [16 empty] | 47 | 2022
28 | [16 empty] | 47 | 2022
29 | [16 empty] | 47 | 2022
30 |  | FI | CS0027459SG | REL | Stones | Scan Logic | Ann Ye | THRK830009110901_U5 fails grossly to scan. Low res PEM observed anomly inside LA cache. Scan and BIST team confirmed no relationship between the observed site to Scan failure. Unit polished, in queue for high res PEM | Gopi, Yi Xuan, Winson, Lei Lei, Kevin | In Progress | 2022-11-07 | [5 empty] | 47 | 2022
31 |  | FI | CS0027482SG | TSMC YIELD | Navi 33 | Scan Chain | Kiew, YueLoong | SS63N9M656236ZZZ0018 fails scan chain (GFXINTEST2 & GFXMICINTEST0). High resolution PEM shows no abnormalities. High resolution SDL shows 1 pass and 1 fail sites at each scan chain areas. LVI and LVP in progress. | Kaihui, Vasanth, Ryan, Lei Lei | In Progress | 2022-11-06 | [5 empty] | 47 | 2022
32 |  | FI | CS0027421SG | REL | Navi 31 | Scan Logic | Thomas | AC0037. New SFB and diagnostics provided. Low res abnormal emission and CTP site observed at the callout area. Hi res data acquisition in progress. | David Jin,LeiLei,Ryan | In Progress | 2022-11-11 |  | 2022-11-18 |  |  | https://amdcloud.sharepoint.com/:p:/r/sites/die/tsmc6/Navi31/CS0027421SG_NV31_ERA3_T48_Scan_Logic_Fail_U8A7820023130801.pptx?d=w2de632217cfa4546853ad8196c12e53a&csf=1&web=1&e=yM02Gq | 47 | 2022
33 |  | FI | CS0027466SG | TSMC YIELD | Oberon Plus | SLT | MyoMin | Speed Path analysis on CPU_Product_Sum Test vs AMPTTK Test at SLT. Setup not successful. Older Arklow board and Flute board have been submitted by requestor. Setup is in progress. | Yi Xuan, Nathan, Kaihui, Nicholas | In Progress | 2022-11-02 | [5 empty] | 47 | 2022
34 |  | FI | CS0027478SG | CCAR | Cezanne | Scan Chain | Shannon | gross scan chain. No uncompressed pattern or scan cell report available. Unit has chipage on the die corner. Visible under 50x LSM. | Haoran | In Queue - Tester | [6 empty] | 47 | 2022
35 |  | FI | CS0027450SG | REL | Stones | Scan Logic | Ann Ye | THRK830012100301_U2 fails grossly to scanlogic and delay. New scan logic data provided. |  | In Queue - Tester | [6 empty] | 47 | 2022
36 |  | FI | CS0027455SG | REL | Stones | Scan Logic | Ann Ye | TK1M010021160401_U4 fails grossly to scan. |  | In Queue - Tester | [6 empty] | 47 | 2022
37 |  | FI | CS0027481SG | REL | Navi 31 | Scan Logic | Thomas | AE0055. New shmoo and diag provided. |  | On Hold-External | [6 empty] | 47 | 2022
38 |  | FI | CS0027493SG | CCAR | Starship | IOSPEC | Richard Cumpio | DDR fail. 1 outlier pin in IOSPEC tests, although test still indicates as Pass. |  | In Queue-Tool | [6 empty] | 47 | 2022
39 |  | FI | CS0027498SG | TSMC YIELD | Navi 33 | Scan Chain | Kiew, YueLoong | SS63N9M656236ZZZ0021 fails scan chain. |  | In Queue-Tool | [6 empty] | 47 | 2022
40 |  | FI | CS0027523SG | REL | Navi 31 | Scan Logic | Arif | AD088 fails multiple tiles. | [8 empty] | 47 | 2022
41 |  | FI | incoming | CCAR | Genesis | BIST | pending | Fails mbist ADDRDEC | [8 empty] | 47 | 2022
42 |  | FI | incoming | CCAR | Genesis | JTAG | pending | Fails JTAGchaincheck. Possible flops provided and traced on layout. However, spans a wide area and plan will be to do low res emission and stop analysis if no abnormality observed. | [8 empty] | 47 | 2022
43 |  | FI | CS0027014SG | TSMC YIELD | Mero | Alarm | Ashok kumar, Arun kumar | Alarms at hot, Low resolution PEM on hold. | Vasanth | On Hold - Tester | 2022-07-05 | [5 empty] | 47 | 2022
44 | [16 empty] | 47 | 2022
45 | [16 empty] | 47 | 2022
46 | [16 empty] | 47 | 2022
47 | [16 empty] | 47 | 2022
48 | [16 empty] | 47 | 2022
49 |  | PFA | CS0027353SG | CCAR | Genesis | Scan Delay | Yadana | CCD0 Unit ID : TCPG550019231801 (ACF#177) fails scan delay pmax. High resolution Photon Emission Microscopy (PEM) did not observe abnormal emission at the callout area. High resolution Soft Defect Localization (SDL) observed multiple passing sites on callout net . Laser Voltage Probing (LVP) observed slow to fall transition on callout downstream nets. SEM inspection showed no metal anomaly observed on the three callout nets. Nanoprobing at Via7, Via3 and M2 on the three callouts to check for resistance path showed no anomaly. Direct TEM preparation showed marginal Via0 landing on the SDL pass site. | Hock Bee, David Lum, Soon-huat, Samuel, Jin Jie, Raja,Ryan, LeiLei | Complete | 2022-10-11 |  | 2022-10-28 |  |  | https://amdcloud.sharepoint.com/:p:/r/sites/die/tsmc7/Genesis/CS0027353SG_Milan_CCAR_Scan_Delay_Fail_M1YHQ0010071304.pptx?d=w317b3cd55c234ba7adac2bbdfc05bd64&csf=1&web=1&e=2cAHHL | 47 | 2022
50 |  | PFA | CS0027437SG | CCAR | Rembrandt | BIST | Esmenda, Mary-Grace | TGAX960014101503 fails gross to mbist_hr_sms_pmin. High res PEM showed 2 sites on control of failing col. Abnormal gate PVC observed at Via1, Via0 and VDVG layer the PEM site. High KV SEM showed MDMG shorted due to MD overlay issue. | Hock Bee, Hao Ran, Kaihui, Ryan | Complete | 2022-10-31 |  | 2022-11-11 |  |  | https://amdcloud.sharepoint.com/:p:/r/sites/die/tsmc6/_layouts/15/Doc.aspx?sourcedoc=%7BF7C41B8C-D49D-48F9-8797-3A5754A69C60%7D&file=CS0027437SG_RMB_CCAR_bist_Lenovo.pptx&action=edit&mobileredirect=true | 47 | 2022
51 |  | PFA | CS0027423SG | REL | Navi 31 | Scan Logic | Thomas | AE0116 fails gross to scan stuck. New diag collected. Low res PEM observed abnormal PEM site near to new scan diag callout nets. High res PEM observed 2 abnormal sites at 1 callout and it's aggressor. FIB-STEM imaging shows metal melt causing M11 short between 3 of the callout nets. | Dion, MunYee, Winson, Kaihui, Lei Lei | Complete | 2022-11-01 |  | 2022-11-09 | 2022-11-11 | 2022-11-16 | https://amdcloud.sharepoint.com/:p:/r/sites/die/tsmc6/Navi31/CS0027423SG - Navi31_HTOL_AE0116 Scan Stuck.pptx?d=wa8552fbfb8854030958049692e28e964&csf=1&web=1&e=scLMrz | 47 | 2022
52 |  | PFA | CS0027204SG | TSMC YIELD | Oberon Plus | Scan Chain | Chua, Xin Xue | TGSM680001121903 failed scan chain and logic. High res CTP observed 2 pass and 1 fail site. High res 2nd harmonic LVI showed extra sites at suspected flop and downstream flop under failing condition. High res PEM observed no abnormal emission with reference to good unit. Nanoprobing at V2, V0 and VDVG shows no anomalies. High kV BSE inspection at VD/VG shows no anomalies. Root cause undetermined. | Wee Siang, Shang Yi, YinZhe, David Lum, Soon Huat, Gopi, Hao Ran, Kaihui, Lei Lei, | Complete | 2022-08-11 | 2022-08-25 | 2022-09-14 | 2022-09-19 |  | https://amdcloud.sharepoint.com/:p:/r/sites/die/tsmc6/oberon%20plus/CS0027204SG_ObP_scanChain.pptx?d=wedcd8a23814d4bb58aacd94395d3231a&csf=1&web=1&e=Y1bUlx | 47 | 2022
53 |  | PFA | CS0027388SG | TSMC YIELD | Xilinx S80 | Bitmap | Xiao Zhigang | Versal S80 TH7P51 W15 X3 Y7, r48 long dataline fail. Nanoprobing at V7 observed no differences between callout and reference nets. SEM inspection from M9 to VDVG, and high kV SEM inspection at VDVG revealed no anomalies. Root cause undetermined. | Wei Jie, Yinzhe | Complete | [5 empty] | https://amdcloud.sharepoint.com/:p:/r/sites/die/tsmc7/AECG/CS0027388SG%20AECG%20Versal%20S80%20TH7P51%20W15%20X3%20Y7%20r48%20Dataline.pptx?d=wb0c9979a15fd45dc856f77d88ee96986&csf=1&web=1&e=spPNAh | 47 | 2022
54 |  | FI | CS0027384SG | REL | Genesis-X | BIST | Suhail | Milan-X unit fails gross for SMS MBIST HR PMIN test. Failure Validated, Low resolution PEM does not show emission site. Unit damaged after sample prep. Job closed. | Vasanth, Jin Jie, Lei Lei | Cancelled | 2022-10-12 | [5 empty] | 47 | 2022
0 |  | PFA | CS0027396SG | CCAR | Genesis | Scan Logic | Sindhura | ACF35 Fails gross to scanstuck. Hi-res PEM showed emission sites at callout at core1. Hi-res LVI showed anomaly at the callouts compared to good reference core. LVP showed abnormal waveforms in the callout instanes compared to good. M12 melting observed coinciding with callout signals. TEM analysis in progress. | Chea Wei, Wee Siang, Mun Yee, Yi Xuan, Winson, Vasanth, Jin Jie, Haoran, Kaihui | In Progress | 2022-11-01 |  | 2022-11-15 | 2022-11-17 |  | https://amdcloud.sharepoint.com/:p:/r/sites/die/tsmc7/Genesis/CS0027396SG_Milan_RMA_ACF35_Scan_Stuck_Fail_TF2N730018171601.pptx?d=wab68753405f542298963eb411a08aa9e&csf=1&web=1&e=djgYQS | 48 | 2022
1 |  | PFA | Incoming | Construction | Stones | Other | Loganathan Dharanidharan | Stones RO Construction Analysis. 4 RO macros are selected for comparison at two extreme edges of the die​. 3 of 8 lamellas are completed. TEM analysis in progress. | Wee Siang, Dion, MunYee | In Progress | [6 empty] | 48 | 2022
2 |  | PFA | CS0027459SG | REL | Stones | Scan Logic | Ann Ye | THRK830009110901_U5 fails grossly to scan. Low res PEM observed anomly inside LA cache. Scan and BIST team confirmed no relationship between the observed site to Scan failure. High res PEM showed abnormal emission on the callout instance. LVI analysis showed abnormal LVI site on the same instance, with LVP on callout isntane showed abnormal toggles in the capture cycle. Deprocessing in progress | Dion, Gopi, Yi Xuan, Winson, Kaihui, Lei Lei, Kevin | In Progress | 2022-11-07 |  | 2022-11-21 |  |  | CS0027459SG_Stones_ERA_T168_Scan_Failure_THRK830009110901.pptx | 48 | 2022
3 |  | PFA | CS0027400SG | Rel | Stones | SB | Nicole Low | SB VMAX fail mbist_ccd_vmax2 failure after HTOL_T48. Single bit failure from L2DATA. Shmoo at 95C shows failure at high VDDCR_CPU0 across VDDM DACREF range from 20 to 220. Via1 probing observed no anomal. Bitcell probing show low VCL Icrit read is much lower. Further probing completed. TEM prep next. | Chea Wei, Jingwen, Aaron | In Progress |  | GMI |  | 2022-10-26 |  |  | 48 | 2022
4 |  | PFA | CS0027449SG | REL | Stones | Scan Logic | Ann Ye | THRK830012080201_U1 fails grossly to scanlogic and delay. Re-run of scan logic diag. High res emission and SDL sites observed on 2 of the callout nets. SEM/PVC at at V1. | Samuel, Wei Jie, David Jin, Lei Lei | In Progress | 2022-11-04 |  | 2022-11-08 |  |  | https://amdcloud.sharepoint.com/:p:/r/sites/die/tsmc5/Stones/CS0027449SG_Stones_ERA10_T168_Scan_Logic_Fail_THRK830012080201.pptx?d=w45fddba817f64f54b11acf0dbb818f55&csf=1&web=1&e=FXhonW | 48 | 2022
5 |  | PFA | CS0027083SG | REL | Stones | GMI | Lim Ann Ye | B0 GMI lane 2 fail. Low res CTP located likely suspect between reported failing Lane and PCS. Hi res CTP observed pass site on Lane2 TX path from PCS to PHY, abnormal emission site observed on the CTP site. Nanoprobing completed at V5, V1, V0 and VDVG. High kV SEM inspection completed. TEM prep next. | Jingwen,Shang Yi, Wee Siang, Jin Jie, Raja, | In Progress | 2022-08-23 |  | 2022-10-20 |  |  | https://amdcloud.sharepoint.com/:p:/r/sites/die/tsmc5/Stones/CS0027083SG_Stones_HTOL_T168_xGMI_32G_eNELB_Fail_T6K2690004040601.pptx?d=w58a4b718e821463882e953fddb23822f&csf=1&web=1&e=W2W2m2 | 48 | 2022
6 |  | PFA | CS0027192SG | TSMC YIELD | Oberon Plus | Scan Chain | Chua, Xin Xue | TGSM680001110403 failed scan chain and logic. Low resolution SDL shows a pass site near the callout nets. High resolution PEM shows no anomaly. High res SDL shows 2 pass sites and 1 fail site. High res 2nd harmonic LVI shows extra sites at downstream flop. V3 & V2 Nanoprobing completed. SEM/PVC at M1. | Jingwen, Chea Wei, Shang Yi, Gopi, Haoran, Kaihui, Lei Lei | In Progress | 2022-08-10 |  | 2022-09-13 | 2022-09-14 |  | https://amdcloud.sharepoint.com/:p:/r/sites/die/tsmc6/oberon plus/CS0027192SG_ObP_yield_NBIO_scan_TGSM680001110403_E1.pptx?d=wd98da1d05d6a443c911795b804d8e738&csf=1&web=1&e=gPGWX8 | 48 | 2022
7 |  | PFA | CS0027481SG | REL | Navi 31 | Scan Logic | Thomas | AE0055 failed scan logic post HTOL2 T48, high res abnormal emission and CTP site observed on callout net | David Jin, Ryan, Lei Lei | In Progress | 2022-11-18 |  | 2022-11-22 |  |  | https://amdcloud.sharepoint.com/:p:/r/sites/die/tsmc6/Navi31/CS0027481SG_NV31_HTOL2_T48_Scan_Logic_Fail_U8A8320003040901.pptx?d=w8f1d1a6f78364db4a2f94836aabfd62b&csf=1&web=1&e=G7BN60 | 48 | 2022
8 |  | PFA | CS0027482SG | TSMC YIELD | Navi 33 | Scan Chain | Kiew, YueLoong | SS63N9M656236ZZZ0018 fails scan chain (GFXINTEST2 & GFXMICINTEST0). High resolution PEM shows no abnormalities. High resolution SDL shows 1 pass and 1 fail sites at each scan chain areas. LVI and LVP show anomaly at failing voltage at both scan chain areas. Decapping in progress. | Wee Siang, Vasanth, Kaihui, Lei Lei, Ryan | In Progress | 2022-11-06 |  | 2022-11-18 | 2022-11-23 |  | https://amdcloud.sharepoint.com/:p:/r/sites/die/tsmc6/Navi33/CS0027482SG_NV33_Scan_Charz_High_Vmin.pptx?d=wf2616d4703b54b46a2bedc273be4dd6d&csf=1&web=1&e=UgGP4o | 48 | 2022
9 |  | PFA | CS0027421SG | REL | Navi 31 | Scan Logic | Thomas | AC0037. New SFB and diagnostics provided. Low res abnormal emission and CTP site observed at the callout area. High resolution Photon Emission Microscopy (PEM) observe abnormal emission on callout nets. High resolution Soft Defect Localization (SDL) observed pass and fail site at abnormal emission site. Delayering in progress. | Hock Bee, David Jin,LeiLei,Ryan | In Progress | 2022-11-11 |  | 2022-11-18 |  |  | https://amdcloud.sharepoint.com/:p:/r/sites/die/tsmc6/Navi31/CS0027421SG_NV31_ERA3_T48_Scan_Logic_Fail_U8A7820023130801.pptx?d=w2de632217cfa4546853ad8196c12e53a&csf=1&web=1&e=yM02Gq | 48 | 2022
10 |  | PFA | CS0027308SG | TSMC YIELD | Oberon Plus | YE | Abdullah | FA#709 Via10 suspect. THAW87.00 Wafer3 X1 Y12. Single point probing done at V10 without anomaly observed. SEM/PVC at V0 in progress. | Xue Yao, Wei Jie, Lei Lei | In Progress |  |  |  | 2022-08-28 |  |  | 48 | 2022
11 |  | PFA | CS0027420SG | TSMC YIELD | Oberon Plus | YE | Abdullah | FA#776 Via10 net repeater suspect. TK1P23.00 W25 X8 Y22. Nanoprobing at V9 found no anomaly. In queue of nanoprobing. | Qi Soon, David Lum, Yinzhe, Lei Lei | In Progress |  |  |  | 2022-10-18 |  |  | 48 | 2022
12 |  | PFA | CS0027502SG | TSMC YIELD | Oberon Plus | YE | Abdullah | FA#776 Via10 net repeater suspect. TK1P23.00 W1 X8 Y21. Nanoprobing at V10 found no anomaly. VDVG nanoprobing in progress | Yinzhe, Qi Soon, Lei Lei | In Progress |  |  |  | 2022-10-20 |  |  | 48 | 2022
13 |  | PFA | Incoming | TSMC YIELD | Oberon Plus | YE | Abdullah | FA#776 Via10 net repeater suspect.TK1P23.00 Wfr19 X8 Y20. No anomaly observed at M11, in queue for direct TEM prep at V9/V10. | Xue Yao, Lei Lei | In Progress |  |  |  | 2022-11-01 |  |  | 48 | 2022
14 |  | PFA | Incoming | TSMC YIELD | Oberon Plus | YE | Aruya, Olo | FA#766 CellInternal suspect. TK1M73.00 Wfr2 X3 Y13. SEM inspection at V0. | Xue Yao, Lei Lei | In Progress |  |  |  | 2022-11-01 |  |  | 48 | 2022
15 |  | PFA | Incoming | TSMC YIELD | Oberon Plus | YE | Aruya, Olo | FA#766 CellInternal suspect. TK1R63.00 Wfr1 X4 Y14. SEM inspection at V1. | Xue Yao, Lei Lei | In Progress |  |  |  | 2022-11-12 |  |  | 48 | 2022
16 |  | PFA | Incoming | TSMC YIELD | Oberon Plus | YE | Abdullah | FA#776 netrepeaters. 8 units received. 5 units in queue. |  | In Queue-Analyst |  |  |  | 2022-11-11 |  |  | 48 | 2022
17 |  | PFA | Incoming | TSMC YIELD | Oberon Plus | YE | Abdullah | FA#795 netrepeaters. 4 units received. 4 units in queue. |  | In Queue-Analyst |  |  |  | 2022-11-11 |  |  | 48 | 2022
18 |  | PFA | Incoming | TSMC YIELD | Oberon Plus | YE | Abdullah | FA#796 netrepeaters. 5 units received. 5 units in queue. |  | In Queue-Analyst |  |  |  | 2022-11-11 |  |  | 48 | 2022
19 |  | PFA | CS0027309SG | Construction | Navi 21 | Construction | Jonathan Ho | Cross-check hotspots from AI software with NV21 P76 Layer SEM images. SEM images provided for all patterns given, including 2 calibration cases. | Qi Soon, Michael | In Progress |  |  |  | 2022-09-13 |  |  | 48 | 2022
20 |  | PFA | CS0027540SG | TSMC YIELD | Xilinx S80 | Bitmap | Xiao Zhigang | Versal S80 RDBK. Failing HD-SR. W3 X13Y7 HD-SR delayer in progress. Dark PVC found at V3/ V2. EBAC confirm V1 issue. TEM prep next. | Yinzhe,Wei Jie, Lei Lei | In Progress |  |  |  | 2022-10-21 |  |  | 48 | 2022
21 |  | PFA | CS0027542SG | TSMC YIELD | Xilinx S80 | Bitmap | Xiao Zhigang | Versal S80 RDBK, failing HD-SR. THNF59 W22 X7 Y5. SEM/PVC at M2. | Wei Jie, Lei Lei | In Progress | [6 empty] | 48 | 2022
22 |  | PFA | CS0027098SG | CCAR | Dali | Leakage | Li Meng | 5 units are observed to be 100x higher leakage. Also verified that crystal clock not toggling for these units. FIB CE planned to isolate circuit from ESD diodes. First CE on good unit not successful. CE for another good unit completed. TIVA and curve trace on 2 unit is in progress. Curve trace on 2nd unit show X1 and X2 probe pad are shorted. new circuit edited good unit completed. Unable to toggle crystal clock as signal seem to get attenuated after adding extra cables. Further trouble shooting in progress. another crystal clock circuit was built and is less susceptible to additional cable impedance. However, could clock still could not toggle when tested with circuit edited good unit. to trouble shoot this, another good unit will be prepared with probe pads only and without any isolation. Thermal camera CCD camera is not functional, unable to land probe on the probe pad. | Chea Wei, Soon Huat, Venkat, Qiu Wen, Lei Lei, Xue Yao | In Progress |  |  |  | 2022-06-14 |  |  | 48 | 2022
23 |  | PFA | CS0027544SG | CCAR | Xilinx | Other | Lan Yin | XA7Z020-1CLG400Q0100 TEM Request. SEM inspection at M1 shows M1 short between callout net and GND. TEM prep in progress | Dion | In Progress | [6 empty] | 48 | 2022
24 |  | PFA | CS0027394SG | Construction | Intel i9 | Construction | Srividhya | Construction analysis for Intel Alderlake Chip. Deprocessing at Gracemont Core Location 3 in progress. | Jingwen | In Progress |  |  |  | 2021-08-20 |  |  | 48 | 2022
25 | [16 empty] | 48 | 2022
26 | [16 empty] | 48 | 2022
27 | [16 empty] | 48 | 2022
28 | [16 empty] | 48 | 2022
29 |  | FI | CS0027466SG | TSMC YIELD | Oberon Plus | SLT | MyoMin | Speed Path analysis on CPU_Product_Sum Test vs AMPTTK Test at SLT. Setup not successful. Older Arklow board and Flute board have been submitted by requestor. 2.5x low res CTP on reject1 is done with no anomaly. 2.5x low res CTP on reject2 is in progress. | Yi Xuan, Nathan, Kaihui, Nicholas | In Progress | 2022-11-02 | [5 empty] | 48 | 2022
30 |  | FI | CS0027478SG | CCAR | Cezanne | Scan Chain | Shannon | gross scan chain. No uncompressed pattern or scan cell report available. Unit has chipage on the die corner. Chipage visible under 50x LSM. Low-res PEM showed abnormal emission at callout. Starting high-res analysis | Haoran, Kaihui, Lei Lei | In Progress | 2022-11-16 | [5 empty] | 48 | 2022
31 |  | FI | CS0027450SG | REL | Stones | Scan Logic | Ann Ye | THRK830012100301_U2 fails grossly to scanlogic and delay. Hi res emission in progress | Yi Xuan, Winson, Vasanth | In Progress | 2022-11-21 | [5 empty] | 48 | 2022
32 |  | FI | CS0027455SG | REL | Stones | Scan Logic | Ann Ye | TK1M010021160401_U4 fails scan test. Low resolution PEM and SDL in progress | Vasanth, Ryan | In Progress | 2022-11-22 | [5 empty] | 48 | 2022
33 |  | FI | CS0027493SG | CCAR | Starship | IOSPEC | Richard Cumpio | DDR fail. 1 outlier pin in IOSPEC tests, although test still indicates as Pass. |  | In Queue-Tool | [6 empty] | 48 | 2022
34 |  | FI | CS0027498SG | TSMC YIELD | Navi 33 | Scan Chain | Kiew, YueLoong | SS63N9M656236ZZZ0021 fails scan chain. Low resolution PEM shows no abnormalities. Low resolution SDL shows 1 pass site at callout nets. Unit polished, pending tester and tool availability. | Kaihui, Lei Lei, Ryan | In Progress | 2022-11-20 | [5 empty] | 48 | 2022
35 |  | FI | CS0027523SG | REL | Navi 31 | Scan Logic | Arif | AD088 fails multiple tiles. |  | In Queue-Tool | [6 empty] | 48 | 2022
36 |  | FI | CS0027549SG | CCAR | Genesis | BIST | SeanOMullan | Fails mbist ADDRDEC |  | In Queue-Tool | [6 empty] | 48 | 2022
37 |  | FI | incoming | CCAR | Genesis | JTAG | pending | Fails JTAGchaincheck. Possible flops provided and traced on layout. However, spans a wide area and plan will be to do low res emission and stop analysis if no abnormality observed. |  | In Queue-Not Accepted | [6 empty] | 48 | 2022
38 |  | FI | CS0027536SG | CCAR | Cezanne | Scan Chain | Cheryl Liu | FA27243_APU2 fails scan. |  | In Queue-Tool | [6 empty] | 48 | 2022
39 |  | FI | CS0027551SG | CCAR | Oberon Plus | BIST | Koh Hui Ping | Fails 3 bits in 1 col. |  | In Queue-Tool | [6 empty] | 48 | 2022
40 |  | FI | CS0027014SG | TSMC YIELD | Mero | Alarm | Ashok kumar, Arun kumar | Alarms at hot, Low resolution PEM on hold. | Vasanth | On Hold - Tester | 2022-07-05 | [5 empty] | 48 | 2022
41 | [16 empty] | 48 | 2022
42 | [16 empty] | 48 | 2022
43 | [16 empty] | 48 | 2022
44 | [16 empty] | 48 | 2022
45 | [16 empty] | 48 | 2022
46 | [16 empty] | 48 | 2022
47 |  | PFA | CS0027497SG | CCAR | Vermeer | SB | Ho SHzeng Ong | VMR AM4 unit with reported failure AMPTTK from Lenovo ECS Shenzhen that required DA analysis as it fails bist during our FT testing. Nanoprobing at VDVG showed short between LPD, LPU, UPD and UPU. High keV SEM inspection showed MD-MG short at LPU and LPD, alternate MDs observed to be mis-aligned to right. | Soon Huat | Complete | [5 empty] | https://amdcloud.sharepoint.com/:p:/r/sites/die/tsmc7/Vermeer/CS0027497SG%20FA26951_Lenovo_ECS_Shenzhen_OSVVF_AMPTTK_VMR_AM4.pptx?d=w4eb492bf6e094e5b9425b1f03cb032ca&csf=1&web=1&e=9Byovq | 48 | 2022
48 |  | PFA | CS0027268SG | REL | Oberon Plus | Scan Chain | Chowdhury, Fahad | T6K7700008071903_Unit_87 fails scan chain. High resolution PEM shows 2 abnormal sites. High resolution SDL shows 1 pass site and 1 fail site at the same area as the PEM sites. Abnormal PVC observed at V1 and M1. Nanoprobing showed short between 2 signal. SEM showed MD-MG short. | Soon Huat, HB, Kaihui, Lei Lei | Completed | [5 empty] | https://amdcloud.sharepoint.com/:p:/r/sites/die/tsmc6/oberon%20plus/CS0027268SG_ObP_LCF_ERA1_T492_U87.pptx?d=w2c5c9d4517574cc193fee05114ad935a&csf=1&web=1&e=wBU2bj | 48 | 2022
49 |  | PFA | CS0027466SG | REL | Oberon Plus | BIST | Fahad | T6M7870003050703 Unit #38 (SKIP4 unit) from MRF (mask reduction flow) fails bist grossly. High resolution PEM shows an abnormal site at the reported failing columns. Abnormal gate pvc observed at the PEM site in the failing columns at Via0 and VDVG layer. High KV SEM showed MD is shorted to MG due to MD overlay issue. | Hock Bee, Kaihui, Ryan, Lei Lei | Complete | 2022-11-07 |  | 2022-11-15 |  |  | https://amdcloud.sharepoint.com/:p:/r/sites/die/tsmc6/oberon plus/CS0027469SG_ObP_MRF_bist_U38.pptx?d=w8e9efc682f1d486f80f5cd0b3ac7d660&csf=1&web=1&e=two7Vt | 48 | 2022
50 |  | PFA | CS0027541SG | TSMC YIELD | Xilinx S80 | Bitmap | Xiao Zhigang | Versal S80 RDBK. Failing HD-SR. THNF59 Wfr10 X7 Y5. SEM inspection at VD shows abnormal PVC. Nanoprobing shows low current vs reference. FIB-STEM reveals VD resistive. | Xue Yao, Lei Lei | Complete |  |  |  | 2022-11-16 |  | https://amdcloud.sharepoint.com/:p:/r/sites/die/tsmc7/AECG/CS0027541SG AECG Versal S80 THNF59.00 Wfr10 X7 Y5 HD-SR.pptx?d=w2aef92ff466e418dbbd3eaaf17265071&csf=1&web=1&e=hDCIef | 48 | 2022
51 |  | PFA | CS0027524SG | TSMC YIELD | Xilinx S80 | Bitmap | Xiao Zhigang | Versal S80 RDBK. Failing HD-SR. THNF59 Wfr22 X13 Y7. Abnormal PVC observed at V1 to VDVG. High kV BSE shows MG patterning issue. | Xue Yao, Lei Lei | Complete |  |  |  | 2022-11-10 |  | https://amdcloud.sharepoint.com/:p:/r/sites/die/tsmc7/AECG/CS0027524SG AECG Versal S80 THNF59.00 Wfr22 X13 Y7 HD-SR.pptx?d=wea64a8466a574268bff66c1da8dbc804&csf=1&web=1&e=9PNn86 | 48 | 2022
0 |  | PFA | CS0027396SG | CCAR | Genesis | Scan Logic | Sindhura | ACF35 Fails gross to scanstuck. Hi-res PEM showed emission sites at callout at core1. Hi-res LVI showed anomaly at the callouts compared to good reference core. LVP showed abnormal waveforms in the callout instanes compared to good. M12 melting observed coinciding with callout signals. TEM analysis show gross metal melting and delamination from M12 to M8. Abnormal M12 profile is also observed. PFIB/SEM check on FI site in progress to see if there is other anomaly. | Chea Wei, Wee Siang, Mun Yee, Jingwen, Yi Xuan, Winson, Vasanth, Jin Jie, Haoran, Kaihui | In Progress | 2022-11-01 |  | 2022-11-15 | 2022-11-17 |  | https://amdcloud.sharepoint.com/:p:/r/sites/die/tsmc7/Genesis/CS0027396SG_Milan_RMA_ACF35_Scan_Stuck_Fail_TF2N730018171601.pptx?d=wab68753405f542298963eb411a08aa9e&csf=1&web=1&e=djgYQS | 49 | 2022
1 |  | PFA | Incoming | Construction | Stones | Other | Loganathan Dharanidharan | Stones RO Construction Analysis. 4 RO macros are selected for comparison at two extreme edges of the die​. 3 of 8 lamellas are completed. TEM analysis in progress. | Wee Siang, Dion, MunYee | In Progress | [6 empty] | 49 | 2022
2 |  | PFA | CS0027459SG | REL | Stones | Scan Logic | Ann Ye | THRK830009110901_U5 fails grossly to scan. Low res PEM observed anomaly inside LA cache. Scan and BIST team confirmed no relationship between the observed site to Scan failure. High res PEM showed abnormal emission on the callout instance. LVI analysis showed abnormal LVI site on the same instance, with LVP on callout isntane showed abnormal toggles in the capture cycle. Nanoprobing at V1 shows short at one of the nets in callout instance. FIB STEM showed V1-M1 short. TEM analysis in progress. | Dion, Gopi, Yi Xuan, Winson, Kaihui, Lei Lei, Kevin | In Progress | 2022-11-07 |  | 2022-11-21 |  |  | CS0027459SG_Stones_ERA_T168_Scan_Failure_THRK830009110901.pptx | 49 | 2022
3 |  | PFA | CS0027400SG | Rel | Stones | SB | Nicole Low | SB VMAX fail mbist_ccd_vmax2 failure after HTOL_T48. Single bit failure from L2DATA. Shmoo at 95C shows failure at high VDDCR_CPU0 across VDDM DACREF range from 20 to 220. Via1 probing observed no anomal. Bitcell probing show low VCL Icrit read is much lower. Further probing completed. TEM prep in queue. | Chea Wei, Jingwen, wee siang, Aaron | In Progress |  | GMI |  | 2022-10-26 |  |  | 49 | 2022
4 |  | PFA | CS0027455SG | REL | Stones | Scan Logic | Ann Ye | TK1M010021160401_U4 fails scan test. High resolution PEM observed abnormal site at the callout. High resolution SDL observed passing and failing sites near the callout. Deprocessing in progress. | Hock Bee, Vasanth, Raja, Ryan | In Progress | 2022-11-22 |  | 2022-11-28 |  |  | https://amdcloud.sharepoint.com/:p:/r/sites/die/tsmc5/Stones/CS0027455SG_Stones_Scan_Loop_Study_Scan_Logic_Fail_TK1M010021160401.pptx?d=w7d156c62816c45a5a4af403937978dd4&csf=1&web=1&e=L8r8IB | 49 | 2022
5 |  | PFA | CS0027498SG | TSMC YIELD | Navi 33 | Scan Chain | Kiew, YueLoong | SS63N9M656236ZZZ0021 fails scan chain. High resolution PEM shows no abnormalities. High resolution SDL shows 1 pass site and 2 fail sites at the callout nets. LVI shows missing sites at multiple flops downstream of the suspected callout flop. LVP shows missing toggle and abnormal transition at the flop downstream of the suspected callout flop. Decapping next. | Samuel. Chea Wei, Gopi, Vasanth, Kaihui, Lei Lei, Ryan | In Progress | 2022-11-20 |  | 2022-11-29 |  |  | https://amdcloud.sharepoint.com/:p:/r/sites/die/tsmc6/Navi33/CS0027498SG_NV33_Scan_Charz_High_Vmin.pptx?d=w9fd7eecc68284cf3b788333c6191ba03&csf=1&web=1&e=bwD0u1 | 49 | 2022
6 |  | PFA | CS0027481SG | REL | Navi 31 | Scan Logic | Thomas | AE0055 failed scan logic post HTOL2 T48, high res abnormal emission and CTP site observed on callout net. Gross melt and damage at AP layer 30um away from SDL site. FIB cross section at gross damaged area shows melted metal line at callout net M13, V12 and M12. FIB cross section hole was filled up using Taipan CE tool. Unit delayering is in progress for inspection at SDL site. | David Jin, Ryan, Lei Lei, Shang Yi, Yinzhe, Soon Huat, Jingwen | In Progress | 2022-11-18 |  | 2022-11-22 | 2002-11-23 |  | https://amdcloud.sharepoint.com/:p:/r/sites/die/tsmc6/Navi31/CS0027481SG_NV31_HTOL2_T48_Scan_Logic_Fail_U8A8320003040901.pptx?d=w8f1d1a6f78364db4a2f94836aabfd62b&csf=1&web=1&e=G7BN60 | 49 | 2022
7 |  | PFA | CS0027482SG | TSMC YIELD | Navi 33 | Scan Chain | Kiew, YueLoong | SS63N9M656236ZZZ0018 fails scan chain (GFXINTEST2 & GFXMICINTEST0). High resolution PEM shows no abnormalities. High resolution SDL shows 1 pass and 1 fail sites at each scan chain areas. LVI and LVP show anomaly at failing voltage at both scan chain areas. SEM/PVC at M3. | Wee Siang, Vasanth, Kaihui, Lei Lei, Ryan | In Progress | 2022-11-06 |  | 2022-11-18 | 2022-11-23 |  | https://amdcloud.sharepoint.com/:p:/r/sites/die/tsmc6/Navi33/CS0027482SG_NV33_Scan_Charz_High_Vmin.pptx?d=wf2616d4703b54b46a2bedc273be4dd6d&csf=1&web=1&e=UgGP4o | 49 | 2022
8 |  | PFA | CS0027192SG | TSMC YIELD | Oberon Plus | Scan Chain | Chua, Xin Xue | TGSM680001110403 failed scan chain and logic. Low resolution SDL shows a pass site near the callout nets. High resolution PEM shows no anomaly. High res SDL shows 2 pass sites and 1 fail site. High res 2nd harmonic LVI shows extra sites at downstream flop. V3 & V2 Nanoprobing completed. Unit deprocessing to VDVG. | Jingwen, Chea Wei, Shang Yi,David Lum, Gopi, Haoran, Kaihui, Lei Lei | In Progress | 2022-08-10 |  | 2022-09-13 | 2022-09-14 |  | https://amdcloud.sharepoint.com/:p:/r/sites/die/tsmc6/oberon plus/CS0027192SG_ObP_yield_NBIO_scan_TGSM680001110403_E1.pptx?d=wd98da1d05d6a443c911795b804d8e738&csf=1&web=1&e=gPGWX8 | 49 | 2022
9 |  | PFA | CS0027308SG | TSMC YIELD | Oberon Plus | YE | Abdullah | FA#709 Via10 suspect. THAW87.00 Wafer3 X1 Y12. Single point probing done at V10 without anomaly observed. SEM/PVC at VDVG in progress. CAFM and high kV inspection shows no anomaly. NDF | Xue Yao, Wei Jie, David Lum, Yinzhe, Lei Lei | In Progress |  |  |  | 2022-08-28 |  | https://amdcloud.sharepoint.com/:p:/r/sites/die/tsmc6/oberon plus/CS0027308SG OBP THAW87.00 Wfr3 X1 Y12 FA00709 Via10.pptx?d=w39d5476c79544cc4b632bb2c1002f496&csf=1&web=1&e=XLOLaB | 49 | 2022
10 |  | PFA | CS0027420SG | TSMC YIELD | Oberon Plus | YE | Abdullah | FA#776 Via10 net repeater suspect. TK1P23.00 W25 X8 Y22. Nanoprobing at V9 found no anomaly. CAFM in progress | Qi Soon, David Lum, Yinzhe, Lei Lei | In Progress |  |  |  | 2022-10-18 |  |  | 49 | 2022
11 |  | PFA | CS0027502SG | TSMC YIELD | Oberon Plus | YE | Abdullah | FA#776 Via10 net repeater suspect. TK1P23.00 W1 X8 Y21. Nanoprobing at V10 found no anomaly. Gate side trace showed no anomaly. PFIB delayering on active side in progress. | Yinzhe, Qi Soon, Lei Lei | In Progress |  |  |  | 2022-10-20 |  |  | 49 | 2022
12 |  | PFA | Incoming | TSMC YIELD | Oberon Plus | YE | Abdullah | FA#776 Via10 net repeater suspect.TK1P23.00 Wfr19 X8 Y20. No anomaly observed at M11, in queue for direct TEM prep at V9/V10. | Xue Yao, Lei Lei | In Progress |  |  |  | 2022-11-01 |  |  | 49 | 2022
13 |  | PFA | Incoming | TSMC YIELD | Oberon Plus | YE | Aruya, Olo | FA#766 CellInternal suspect. TK1M73.00 Wfr2 X3 Y13. SEM inspection at V0. | Xue Yao, Lei Lei | In Progress |  |  |  | 2022-11-01 |  |  | 49 | 2022
14 |  | PFA | Incoming | TSMC YIELD | Oberon Plus | YE | Aruya, Olo | FA#766 CellInternal suspect. TK1R63.00 Wfr1 X4 Y14. SEM inspection at V1. | Xue Yao, Lei Lei | In Progress |  |  |  | 2022-11-12 |  |  | 49 | 2022
15 |  | PFA | Incoming | TSMC YIELD | Oberon Plus | YE | Abdullah | FA#776 netrepeaters. 8 units received. 5 units in queue. |  | In Queue-Analyst |  |  |  | 2022-11-11 |  |  | 49 | 2022
16 |  | PFA | Incoming | TSMC YIELD | Oberon Plus | YE | Abdullah | FA#795 netrepeaters. 4 units received. 4 units in queue. |  | In Queue-Analyst |  |  |  | 2022-11-11 |  |  | 49 | 2022
17 |  | PFA | Incoming | TSMC YIELD | Oberon Plus | YE | Abdullah | FA#796 netrepeaters. 5 units received. 5 units in queue. |  | In Queue-Analyst |  |  |  | 2022-11-11 |  |  | 49 | 2022
18 |  | PFA | CS0027309SG | Construction | Navi 21 | Construction | Jonathan Ho | Cross-check hotspots from AI software with NV21 P76 Layer SEM images. SEM images provided for all patterns given, including 2 calibration cases. | Qi Soon, Michael | In Progress |  |  |  | 2022-09-13 |  |  | 49 | 2022
19 |  | PFA | CS0027540SG | TSMC YIELD | Xilinx S80 | Bitmap | Xiao Zhigang | Versal S80 RDBK. Failing HD-SR. W3 X13Y7 HD-SR delayer in progress. Dark PVC found at V3/ V2. EBAC isolated possible V1 issue. TEM prep next. | Yinzhe,Wei Jie, Lei Lei | In Progress |  |  |  | 2022-10-21 |  |  | 49 | 2022
20 |  | PFA | CS0027544SG | CCAR | Xilinx | Other | Lan Yin | XA7Z020-1CLG400Q0100 TEM Request. SEM inspection at M1 shows M1 short between callout net and GND. TEM prep in progress | Dion | In Progress | [6 empty] | 49 | 2022
21 |  | PFA | CS0027098SG | CCAR | Dali | Leakage | Li Meng | 5 units are observed to be 100x higher leakage. Also verified that crystal clock not toggling for these units. FIB CE planned to isolate circuit from ESD diodes. First CE on good unit not successful. CE for another good unit completed. TIVA and curve trace on 2 unit is in progress. Curve trace on 2nd unit show X1 and X2 probe pad are shorted. new circuit edited good unit completed. Unable to toggle crystal clock as signal seem to get attenuated after adding extra cables. Further trouble shooting in progress. another crystal clock circuit was built and is less susceptible to additional cable impedance. However, could clock still could not toggle when tested with circuit edited good unit. to trouble shoot this, another good unit will be prepared with probe pads only and without any isolation. Thermal camera CCD camera is not functional, unable to land probe on the probe pad. | Chea Wei, Soon Huat, Venkat, Qiu Wen, Lei Lei, Xue Yao | In Progress |  |  |  | 2022-06-14 |  |  | 49 | 2022
22 |  | PFA | CS0027394SG | Construction | Intel i9 | Construction | Srividhya | Construction analysis for Intel Alderlake Chip. Deprocessing at Gracemont Core Location 3 in progress. | Jingwen | In Progress |  |  |  | 2021-08-20 |  |  | 49 | 2022
23 |  | PFA | FA0027445SG | CCAR | Rembrandt | Other | Cheryl Lui | Rembrandt FP7r2 with reported failure of no video. Curve trace analysis shows shorts between MBB_CA[5], VSS, and MBB_CA[6] pins. CSAM anomaly observed, corresponding to thermal camera hotspot. Active damage observed at hotspot location. PFA in progress. | Wei Jie, Wen Hao | In Progress | [6 empty] | 49 | 2022
24 | [16 empty] | 49 | 2022
25 | [16 empty] | 49 | 2022
26 | [16 empty] | 49 | 2022
27 | [16 empty] | 49 | 2022
28 |  | FI | CS0027466SG | TSMC YIELD | Oberon Plus | SLT | MyoMin | Speed Path analysis on CPU_Product_Sum Test vs AMPTTK Test at SLT. Setup not successful. Older Arklow board and Flute board have been submitted by requestor. 2.5x low res CTP on reject1 is done with no anomaly. 2.5x low res CTP on reject2 with 1340nm laser showed no anomaly. 2.5x low res CTP on reject2 with 1064nm laser is in progress. | Yi Xuan, Nathan, Kaihui, Nicholas | In Progress | 2022-11-02 | [5 empty] | 49 | 2022
29 |  | FI | CS0027450SG | REL | Stones | Scan Logic | Ann Ye | THRK830012100301_U2 fails grossly to scanlogic and delay. Hi res emission showed emission site away from callout. LVP in progress | Gopi, Yi Xuan, Winson, Vasanth, Lei Lei | In Progress | 2022-11-21 | [5 empty] | 49 | 2022
30 |  | FI | CS0027551SG | CCAR | Oberon Plus | BIST | Koh Hui Ping | Fails 3 bits in 1 col. Emission and CTP shows no obvious sites. Crack on the A1 side of the chip. | David, Nicholas | In Queue-Tool | 2022-11-28 | [5 empty] | 49 | 2022
31 |  | FI | CS0027493SG | CCAR | Starship | IOSPEC | Richard Cumpio | DDR fail. 1 outlier pin in IOSPEC tests, although test still indicates as Pass. |  | In Queue-Tool | [6 empty] | 49 | 2022
32 |  | FI | CS0027523SG | REL | Navi 31 | Scan Logic | Arif | AD088 fails multiple tiles. |  | In Queue-Tool | [6 empty] | 49 | 2022
33 |  | FI | CS0027549SG | CCAR | Genesis | BIST | SeanOMullan | Fails mbist ADDRDEC |  | In Queue-Tool | [6 empty] | 49 | 2022
34 |  | FI | CS0027543SG | CCAR | Genesis | JTAG | pending | Fails JTAGchaincheck. Possible flops provided and traced on layout. However, spans a wide area and plan will be to do low res emission and stop analysis if no abnormality observed. |  | In Queue-Tool | [6 empty] | 49 | 2022
35 |  | FI | CS0027536SG | CCAR | Cezanne | Scan Chain | Cheryl Liu | FA27243_APU2 fails scan. |  | In Queue-Tool | [6 empty] | 49 | 2022
36 |  | FI | CS0027571SG | CCAR | Matisse | Scan Delay | Shannon Lim | gross delay fail |  | In Queue-Tool | [6 empty] | 49 | 2022
37 |  | FI | CS0027560SG | CCAR | Barcelo | Scan Delay | Cheryl Liu | gross delay fail | LeiLei | In Queue-Tool | [6 empty] | 49 | 2022
38 |  | FI | CS0027014SG | TSMC YIELD | Mero | Alarm | Ashok kumar, Arun kumar | Alarms at hot, Low resolution PEM on hold. | Vasanth | On Hold - Tester | 2022-07-05 | [5 empty] | 49 | 2022
39 | [16 empty] | 49 | 2022
40 | [16 empty] | 49 | 2022
41 | [16 empty] | 49 | 2022
42 | [16 empty] | 49 | 2022
43 | [16 empty] | 49 | 2022
44 | [16 empty] | 49 | 2022
45 | [16 empty] | 49 | 2022
46 |  | PFA | CS0027449SG | REL | Stones | Scan Logic | Ann Ye | THRK830012080201_U1 fails grossly to scanlogic and delay. Re-run of scan logic diag. High res emission and SDL sites observed on 2 of the callout nets. SEM inspection observed abnormal PVC at M2 and M1. STEM/EDS observed V1-M1 short. | Samuel, Wei Jie, David Jin, Lei Lei, Wee Siang, Munyee, Dion | Complete | 2022-11-04 |  | 2022-11-08 |  |  | https://amdcloud.sharepoint.com/:p:/r/sites/die/tsmc5/Stones/CS0027449SG_Stones_ERA10_T168_Scan_Logic_Fail_THRK830012080201.pptx?d=w45fddba817f64f54b11acf0dbb818f55&csf=1&web=1&e=FXhonW | 49 | 2022
47 |  | PFA | CS0027083SG | REL | Stones | GMI | Lim Ann Ye | B0 GMI lane 2 fail. Low res CTP located likely suspect between reported failing Lane and PCS. Hi res CTP observed pass site on Lane2 TX path from PCS to PHY, abnormal emission site observed on the CTP site. Slight metal melt observed at M3, M2 and M1. 2-point Nanoprobing at V5, V1, V0 and VDVG shows high resistance shorts between nets. TEM EDS analysis showed Co and Ge diffused into Si Fin. | Jingwen, Chea Wei, Shang Yi, Samuel, Wee Siang, Jin Jie, Raja | Complete | 2022-08-23 |  | 2022-10-20 |  |  | https://amdcloud.sharepoint.com/:p:/r/sites/die/tsmc5/Stones/CS0027083SG_Stones_HTOL_T168_xGMI_32G_eNELB_Fail_T6K2690004040601.pptx?d=w58a4b718e821463882e953fddb23822f&csf=1&web=1&e=W2W2m2 | 49 | 2022
48 |  | PFA | CS0027421SG | REL | Navi 31 | Scan Logic | Thomas | AC0037. New SFB and diagnostics provided. Low res abnormal emission and CTP site observed at the callout area. High resolution Photon Emission Microscopy (PEM) observe abnormal emission on callout nets. High resolution Soft Defect Localization (SDL) observed pass and fail site at abnormal emission site. Abnormal gate PVC observed at the PEM site callout at Via0 and VDVG. TEM found MG-MG short due to gate patterning. | Hock Bee, David Jin,LeiLei,Ryan | Complete | 2022-11-11 |  | 2022-11-18 |  |  | https://amdcloud.sharepoint.com/:p:/r/sites/die/tsmc6/Navi31/CS0027421SG_NV31_ERA3_T48_Scan_Logic_Fail_U8A7820023130801.pptx?d=w2de632217cfa4546853ad8196c12e53a&csf=1&web=1&e=yM02Gq | 49 | 2022
49 |  | PFA | CS0027542SG | TSMC YIELD | Xilinx S80 | Bitmap | Xiao Zhigang | Versal S80 RDBK, failing HD-SR. THNF59 W22 X7 Y5. Floating VD PVC observed at AOI. High kV SEM inspection revealed fin patterning anomaly. | Wei Jie, Lei Lei | Complete | [5 empty] | https://amdcloud.sharepoint.com/:p:/r/sites/die/tsmc7/AECG/CS0027542SG%20AECG%20Versal%20S80%20THNF59%20W22%20X7Y5%20HD-SR.pptx | 49 | 2022
50 |  | FI | CS0027478SG | CCAR | Cezanne | Scan Chain | Shannon | TFTC250019061003 is fialing grossly to scan chain. No uncompressed pattern or scan cell report available. Unit had chipage on the die corner with Chippage visible under 50x LSM. Low-res PEM showed abnormal emission at callout. Unit polished to 45um. High-res PEM showed abnormal emission at callout. Unit cracked during LVP setup. Unable to continue with FI or PFA. | Haoran, Kaihui, Lei Lei | Complete | 2022-11-16 |  | 2022-11-29 |  |  |  | 49 | 2022
0 |  | PFA | CS0027583SG | Construction | Colossal | Other | Jonathan Ho | Colossal N3E test chip hotspot SEM imaging request. Deprocessing in progress. | Dion | In Progress | [6 empty] | 50 | 2022
1 |  | PFA | CS0027583SG | TSMC YIELD | Colossal | Scan Logic | William | Colossal N3E test chip Siemens flagged locations SEM imaging request. Deprocessing in progress. | Mun Yee | In Progress | [6 empty] | 50 | 2022
2 |  | PFA | CS0027581SG | Construction | Stones | Other | Loganathan Dharanidharan | Stones RO Construction Analysis. 4 RO macros are selected for comparison at two extreme edges of the die​. TEM prep in progress. | Wee Siang, Dion, MunYee | In Progress | [6 empty] | 50 | 2022
3 |  | PFA | CS0027400SG | Rel | Stones | SB | Nicole Low | SB VMAX fail mbist_ccd_vmax2 failure after HTOL_T48. Single bit failure from L2DATA. Shmoo at 95C shows failure at high VDDCR_CPU0 across VDDM DACREF range from 20 to 220. Via1 probing observed no anomal. Bitcell probing show low VCL Icrit read is much lower. Further probing completed. TEM prep in queue. | Chea Wei, Jingwen, wee siang, Aaron | In Progress |  |  |  | 2022-10-26 |  |  | 50 | 2022
4 |  | PFA | CS0027595SG | Construction | Raphael | Other | Stankard, Scott | RPL X3D die Imaging for CES show. | Xue Yao, Jingwen, Lei Lei | In Progress | [6 empty] | 50 | 2022
5 |  | PFA | CS0027450SG | REL | Stones | Scan Logic | Ann Ye | THRK830012100301_U2 fails grossly to scanlogic and delay. Hi res emission showed emission site away from callout. LVP showed abnormal waveform at PEM site. Unit at M7. | Samuel, Gopi, Yi Xuan, Winson, Vasanth, Lei Lei | In Progress | 2022-11-21 |  | 2022-12-01 |  |  | https://amdcloud.sharepoint.com/:p:/r/sites/die/tsmc5/Stones/CS0027450SG_Stones_Scan_U2_THRK830012100301.pptx?d=w98e08398ab994f67ac4a20533ecd731c&csf=1&web=1&e=G0UROf | 50 | 2022
6 |  | PFA | CS0027498SG | TSMC YIELD | Navi 33 | Scan Chain | Kiew, YueLoong | SS63N9M656236ZZZ0021 fails scan chain. High resolution PEM shows no abnormalities. High resolution SDL shows 1 pass site and 2 fail sites at the callout nets. LVI shows missing sites at multiple flops downstream of the suspected callout flop. LVP shows missing toggle and abnormal transition at the flop downstream of the suspected callout flop. Deprocess in progress to M13. | Yinzhe, Gopi, Vasanth, Kaihui, Lei Lei, Ryan | In Progress | 2022-11-20 |  | 2022-11-29 |  |  | https://amdcloud.sharepoint.com/:p:/r/sites/die/tsmc6/Navi33/CS0027498SG_NV33_Scan_Charz_High_Vmin.pptx?d=w9fd7eecc68284cf3b788333c6191ba03&csf=1&web=1&e=bwD0u1 | 50 | 2022
7 |  | PFA | CS0027481SG | REL | Navi 31 | Scan Logic | Thomas | AE0055 failed scan logic post HTOL2 T48, high res abnormal emission and CTP site observed on callout net. Gross melt and damage at AP layer 30um away from SDL site. FIB cross section at gross damaged area shows melted metal line at callout net M13, V12 and M12. FIB cross section hole was filled up using Taipan CE tool. Unit delayering for inspection at SDL site in progress. | Jingwen, David Jin, Ryan, Lei Lei, Shang Yi, Yinzhe, Soon Huat | In Progress | 2022-11-18 |  | 2022-11-22 | 2002-11-23 |  | https://amdcloud.sharepoint.com/:p:/r/sites/die/tsmc6/Navi31/CS0027481SG_NV31_HTOL2_T48_Scan_Logic_Fail_U8A8320003040901.pptx?d=w8f1d1a6f78364db4a2f94836aabfd62b&csf=1&web=1&e=G7BN60 | 50 | 2022
8 |  | PFA | CS0027482SG | TSMC YIELD | Navi 33 | Scan Chain | Kiew, YueLoong | SS63N9M656236ZZZ0018 fails scan chain (GFXINTEST2 & GFXMICINTEST0). High resolution PEM shows no abnormalities. High resolution SDL shows 1 pass and 1 fail sites at each scan chain areas. LVI and LVP show anomaly at failing voltage at both scan chain areas. no anomalies observed between M7 and V0. Nanoprobing at V0 in progress. | Wee Siang, David, Vasanth, Kaihui, Lei Lei, Ryan | In Progress | 2022-11-06 |  | 2022-11-18 | 2022-11-23 |  | https://amdcloud.sharepoint.com/:p:/r/sites/die/tsmc6/Navi33/CS0027482SG_NV33_Scan_Charz_High_Vmin.pptx?d=wf2616d4703b54b46a2bedc273be4dd6d&csf=1&web=1&e=UgGP4o | 50 | 2022
9 |  | PFA | Incoming | TSMC YIELD | Oberon Plus | YE | Abdullah | FA#776 Via10 net repeater suspect.TK1P23.00 TK1P23.00 Wfr1 X8 Y23. SEM inspection at M10 shows no anomaly at callout net, abnormal floating PVC observed at nearby net /I2OptCts_ZBUF_1437_91​. EBAC isolated suspected open location. FIB cut in progress. | Jingwen, Lei Lei | In Progress | [6 empty] | 50 | 2022
10 |  | PFA | FA0027445SG | CCAR | Rembrandt | Other | Cheryl Lui | Rembrandt FP7r2 with reported failure of no video. Curve trace analysis shows shorts between MBB_CA[5], VSS, and MBB_CA[6] pins. CSAM anomaly observed, corresponding to thermal camera hotspot. Active damage observed at hotspot location. PFA in progress. | Wei Jie, Wen Hao | In Progress | [6 empty] | 50 | 2022
11 |  | PFA | Incoming | TSMC YIELD | Oberon Plus | YE | Aruya, Olo | FA#766 CellInternal suspect. TK1M73.00 Wfr2 X3 Y13. SEM inspection at V0. Requester decided to cancel analysis. | Xue Yao, Lei Lei | Complete |  |  |  | 2022-11-01 |  |  | 50 | 2022
12 |  | PFA | Incoming | TSMC YIELD | Oberon Plus | YE | Aruya, Olo | FA#766 CellInternal suspect. TK1R63.00 Wfr1 X4 Y14. SEM inspection at V1. Requester decided to cancel analysis. | Xue Yao, Lei Lei | Complete |  |  |  | 2022-11-12 |  |  | 50 | 2022
13 |  | PFA | CS0027852SG | TSMC YIELD | Xilinx | Other | Lan Yin | S80 Single Bit Failure TEM Request. MD-MG short observed from high kV BSE imaging. Unit in queue for TEM prep | Dion | In Progress | [6 empty] | 50 | 2022
14 |  | PFA | Incoming | TSMC YIELD | Xilinx S80 | BIST | Zhigang | AECG N6 wave10 FA suppoort. 4 SB and 1 HD-DR in queue. |  | In Queue-Analyst | [6 empty] | 50 | 2022
15 |  | PFA | CS0027098SG | CCAR | Dali | Leakage | Li Meng | 5 units are observed to be 100x higher leakage. Also verified that crystal clock not toggling for these units. FIB CE planned to isolate circuit from ESD diodes. First CE on good unit not successful. CE for another good unit completed. TIVA and curve trace on 2 unit is in progress. Curve trace on 2nd unit show X1 and X2 probe pad are shorted. new circuit edited good unit completed. Unable to toggle crystal clock as signal seem to get attenuated after adding extra cables. Further trouble shooting in progress. another crystal clock circuit was built and is less susceptible to additional cable impedance. However, could clock still could not toggle when tested with circuit edited good unit. to trouble shoot this, another good unit will be prepared with probe pads only and without any isolation. Thermal camera CCD camera is not functional, unable to land probe on the probe pad. | Chea Wei, Soon Huat, Venkat, Qiu Wen, Lei Lei, Xue Yao | In Progress |  |  |  | 2022-06-14 |  |  | 50 | 2022
16 |  | PFA | CS0027394SG | Construction | Intel i9 | Construction | Srividhya | Construction analysis for Intel Alderlake Chip. Deprocessing at Gracemont Core Location 3 in progress. | Jingwen | In Progress |  |  |  | 2021-08-20 |  |  | 50 | 2022
17 | [16 empty] | 50 | 2022
18 | [16 empty] | 50 | 2022
19 | [16 empty] | 50 | 2022
20 | [16 empty] | 50 | 2022
21 |  | FI | Incoming | TSMC YIELD | Genesis | Scan | - | High yield lose on scan delay CCDintest3 (1.4%) at Vmax 1.3V. U1(M23YK0009051404) submitted. Attempt to replicate the fail on DA setup | Gopi, Winson, Raja | In Queue-Tool | [6 empty] | 50 | 2022
22 |  | FI | CS0027466SG | TSMC YIELD | Oberon Plus | SLT | MyoMin | Speed Path analysis on CPU_Product_Sum Test vs AMPTTK Test at SLT. Setup not successful. Older Arklow board and Flute board have been submitted by requestor. 2.5x low res CTP on reject2 with 1340nm laser showed no anomaly. 2.5x low res CTP on reject2 with 1064nm laser showed anomaly. 2.5x low res CTP on reject1 with 1064nm is in progress. | Yi Xuan, Nathan, Kaihui, Nicholas | In Progress | 2022-11-02 | [5 empty] | 50 | 2022
23 |  | FI | CS0027560SG | CCAR | Barcelo | Scan Delay | Cheryl Liu | gross delay fail. High res PEM shows no abnormalities. High res SDL shows multiple pass and fail sites near the callout nets. To re-collect SFB | Kaihui, Gopi, Lei Lei | In Queue-Tool | 2022-12-01 | [5 empty] | 50 | 2022
24 |  | FI | CS0027536SG | CCAR | Cezanne | Scan Chain | Cheryl Liu | FA27243_APU2 fails scan. Optical showed slight die crack at corner after delidding. CSAM observed abnomality at die crack region. In discussion for direct PFA | Haoran, Yi Xuan | In Progress | 2022-11-30 | [5 empty] | 50 | 2022
25 |  | FI | CS0027571SG | CCAR | Matisse | Scan Delay | Shannon Lim | gross delay fail. Delidding in progress. | Xue Yao, Yi Xuan, Haoran | In Progress | 2022-12-07 | [5 empty] | 50 | 2022
26 |  | FI | CS0027523SG | REL | Navi 31 | Scan Logic | Arif | AD088 fails multiple tiles. Low res FI in progress. | Gopi, Vasanth, Ryan | In Progress | 2022-12-05 | [5 empty] | 50 | 2022
27 |  | FI | CS0027549SG | CCAR | Genesis | BIST | SeanOMullan | Fails mbist ADDRDEC. |  | In Queue-Tool | [6 empty] | 50 | 2022
28 |  | FI | CS0027493SG | CCAR | Starship | IOSPEC | Richard Cumpio | DDR fail. 1 outlier pin in IOSPEC tests, although test still indicates as Pass. |  | In Queue-Tool | [6 empty] | 50 | 2022
29 |  | FI | CS0027578SG | CCAR | Cezanne | Scan Delay | Shannon Lim | HP_DPPM_Improvement fails scan delay |  | In Queue-Tool | [6 empty] | 50 | 2022
30 |  | FI | CS0027584SG | CCAR | Cezanne | Scan Delay | Shannon Lim | FA27243_HP_Foxconn_OSV-AMPTTK fails scan delay |  | In Queue-Tool | [6 empty] | 50 | 2022
31 |  | FI | CS0027594SG | CCAR | Cezanne | Scan Delay | Shannon Lim | FA27208_Acer_Compal_No_post fails scan delay |  | In Queue-Tool | [6 empty] | 50 | 2022
32 |  | FI | CS0027014SG | TSMC YIELD | Mero | Alarm | Ashok kumar, Arun kumar | Alarms at hot, Low resolution PEM on hold. | Vasanth | On Hold - Tester | 2022-07-05 | [5 empty] | 50 | 2022
33 | [16 empty] | 50 | 2022
34 | [16 empty] | 50 | 2022
35 | [16 empty] | 50 | 2022
36 | [16 empty] | 50 | 2022
37 | [16 empty] | 50 | 2022
38 |  | PFA | CS0027396SG | CCAR | Genesis | Scan Logic | Sindhura | ACF35 Fails gross to scanstuck. Hi-res PEM showed emission sites at callout at core1. Hi-res LVI showed anomaly at the callouts compared to good reference core. LVP showed abnormal waveforms in the callout instanes compared to good. M12 melting observed coinciding with callout signals. TEM analysis show gross metal melting and delamination from M12 to M8. Abnormal M12 profile is also observed. no anomaly observed at PEM sites. | Chea Wei, Wee Siang, Mun Yee, Jingwen, Yi Xuan, Winson, Vasanth, Jin Jie, Haoran, Kaihui | Complete | 2022-11-01 |  | 2022-11-15 | 2022-11-17 |  | https://amdcloud.sharepoint.com/:p:/r/sites/die/tsmc7/Genesis/CS0027396SG_Milan_RMA_ACF35_Scan_Stuck_Fail_TF2N730018171601.pptx?d=wab68753405f542298963eb411a08aa9e&csf=1&web=1&e=djgYQS | 50 | 2022
39 |  | PFA | CS0027455SG | REL | Stones | Scan Logic | Ann Ye | TK1M010021160401_U4 fails scan test. High resolution PEM observed abnormal site at the callout. High resolution SDL observed passing and failing sites near the callout. Abnormal gate PVC observed at Via1 at callout net. Nanoprobing at Via1 found the callout net is shorted to Vdd. TEM showed MG-MG shorted due to gate patterning issue. | Hock Bee, Samuel, Vasanth, Raja, Ryan | Complete | 2022-11-22 |  | 2022-11-28 |  |  | https://amdcloud.sharepoint.com/:p:/r/sites/die/tsmc5/Stones/CS0027455SG_Stones_Scan_Loop_Study_Scan_Logic_Fail_TK1M010021160401.pptx?d=w7d156c62816c45a5a4af403937978dd4&csf=1&web=1&e=L8r8IB | 50 | 2022
40 |  | PFA | CS0027459SG | REL | Stones | Scan Logic | Ann Ye | THRK830009110901_U5 fails grossly to scan. Low res PEM observed anomaly inside LA cache. Scan and BIST team confirmed no relationship between the observed site to Scan failure. High res PEM showed abnormal emission on the callout instance. LVI analysis showed abnormal LVI site on the same instance, with LVP on callout isntane showed abnormal toggles in the capture cycle. Nanoprobing at V1 shows short at one of the nets in callout instance. TEM showed V1-M1 short. | Dion, Gopi, Yi Xuan, Winson, Kaihui, Lei Lei, Kevin | Complete | 2022-11-07 |  | 2022-11-21 |  |  | https://amdcloud.sharepoint.com/:p:/r/sites/die/tsmc5/_layouts/15/Doc.aspx?sourcedoc=%7B6AC9C5F1-B899-42A9-8200-1DC91B6CA428%7D&file=CS0027459SG_Stones_ERA_T168_Scan_Failure_THRK830009110901.pptx&wdLOR=c0177AE7E-6AA1-4BF0-9836-DA4BD9DDFDD6&action=edit&mobileredirect=true | 50 | 2022
41 |  | PFA | CS0027503SG | Construction | Stones | Other | Loganathan Dharanidharan | Stones RO Construction Analysis. 4 RO macros are selected for comparison at two extreme edges of the die​. TEM completed on 4 lamellas (Y cut on single MD and X cut on PMOS) | Wee Siang, Dion, MunYee | Complete | [5 empty] | https://amdcloud.sharepoint.com/:p:/r/sites/die/tsmc5/Stones/CS0027503SG_Stones_RO_Construction_Analysis.pptx?d=wd2f8494f793c472ba0d5e12c41a4450f&csf=1&web=1&e=Hr71eB | 50 | 2022
42 |  | PFA | CS0027540SG | TSMC YIELD | Xilinx S80 | Bitmap | Xiao Zhigang | Versal S80 RDBK. Failing HD-SR. W3 X13Y7 HD-SR delayer in progress. Dark PVC found at V3/ V2. EBAC isolated possible V1 issue. TEM analysis reveals multiple unlanded V1's. | Yinzhe,Wei Jie, Lei Lei | Complete |  |  |  | 2022-10-21 |  | https://amdcloud.sharepoint.com/:p:/r/sites/die/tsmc7/AECG/CS0027540SG%20AECG%20Versal%20S80%20THNF59%20W3%20X13Y7%20HD-SR.pptx?d=waef79ad706b641418153471af36ed5c9&csf=1&web=1&e=avnoMD | 50 | 2022
43 |  | PFA | CS0027309SG | Construction | Navi 21 | Construction | Jonathan Ho | Cross-check hotspots from AI software with NV21 P76 Layer SEM images. SEM images completed for all patterns given including 2 calibration cases. | Qi Soon | Complete |  |  |  | 2022-09-13 |  | https://amdcloud.sharepoint.com/:p:/r/sites/die/tsmc7/_layouts/15/Doc.aspx?sourcedoc=%7B5496A00D-CB2B-4A07-AC98-0B2587E9615D%7D&file=CS0027309SG%20NV21%20M5%20P76%20Layer%20SEM%20Image%20Request.pptx&action=edit&mobileredirect=true&CID=40C17433-F742-48EB-9C7C-F8CAE4001DC5&wdLOR=cB29FEB13-B324-4BE8-810C-1D7CADF474FA | 50 | 2022
44 |  | PFA | CS0027590SG | TSMC YIELD | Oberon Plus | YE | Abdullah | FA#776 Via10 net repeater suspect.TK1P23.00 Wfr19 X11 Y20. Metal edit disconnected M11, nanoprobing shows no anomaly at callout​. FIB cut shows no anomaly at callout. V9 open at nearby net:​ IRCLK_RdEnG_AR/I2OptCts_ZBUF_1437_91​ | Wee Siang, Xue Yao, Lei Lei | Complete | [5 empty] | https://amdcloud.sharepoint.com/:p:/r/sites/die/tsmc6/oberon plus/CS0027590SG OBP TK1P23.00 Wfr19 X11 Y20 FA776 Via10.pptx?d=w1a7f7d8fe1ad4799a028a8dd1ffc2a9b&csf=1&web=1&e=vNKNic | 50 | 2022
45 |  | PFA | CS0027596SG | TSMC YIELD | Oberon Plus | YE | Abdullah | FA#796 Net repeater l3mo3/l3moClone_SLM/l3mo0/DATA/ROWS_2_/n188 from wafer sorted WW40-WW42. TKBW84.00 Wfr2 X8 Y20. TEM analysis at /IRCLK_RdEnG_AR/I2OptCts_ZBUF_1437_91 shows resistive V9 with Cu discontinuity and Mn accumulation. | Xue Yao, Wee Siang, Lei Lei | Complete | [5 empty] | https://amdcloud.sharepoint.com/:p:/r/sites/die/tsmc6/oberon plus/CS0027596SG OBP TKBW84.00 Wfr2 X8 Y20 FA796 Net Repeater.pptx?d=w2c6c8502a14746a1973182f20fc89ec7&csf=1&web=1&e=UemLZf | 50 | 2022
46 |  | PFA | CS0027544SG | CCAR | Xilinx | Other | Lan Yin | XA7Z020-1CLG400Q0100 TEM Request. SEM inspection at M1 shows M1 short between callout net and GND. SEM inspection shows abnormal M1 at the passgates and VSS. TEM analysis shows deformed M1 smearing diagonally, most likely due to CMP scratch. EDX reveals Ta liner following profile of smeared M1 Cu adn abnormal Ti patch | Dion, Soon Huat | Complete | [5 empty] | https://amdcloud.sharepoint.com/:p:/r/sites/die/tsmc7/AECG/CS0027544SG%20SR10531155_O1643976%20TEM%20request%20_HPC.pptx?d=w7f17d5b927fe4f75a3fd36171ec5e1f0&csf=1&web=1&e=M2hUvV | 50 | 2022
47 |  | PFA | CS0027308SG | TSMC YIELD | Oberon Plus | YE | Abdullah | FA#709 Via10 suspect. THAW87.00 Wafer3 X1 Y12. Single point probing done at V10 without anomaly observed. SEM/PVC at VDVG in progress. CAFM and high kV inspection shows no anomaly. NDF. Highly suspect V9 open at unreported net. | Xue Yao, Wei Jie, David Lum, Yinzhe, Lei Lei | Complete |  |  |  | 2022-08-28 |  | https://amdcloud.sharepoint.com/:p:/r/sites/die/tsmc6/oberon plus/CS0027308SG OBP THAW87.00 Wfr3 X1 Y12 FA00709 Via10.pptx?d=w39d5476c79544cc4b632bb2c1002f496&csf=1&web=1&e=XLOLaB | 50 | 2022
48 |  | PFA | CS0027420SG | TSMC YIELD | Oberon Plus | YE | Abdullah | FA#776 Via10 net repeater suspect. TK1P23.00 W25 X8 Y22. Nanoprobing at V9 found no anomaly. SEM showed no anomaly. No defect found. Highly suspect V9 open at unreported net. | Qi Soon, David Lum, Yinzhe, Lei Lei | Complete |  |  |  | 2022-10-18 |  | https://amdcloud.sharepoint.com/:p:/r/sites/die/tsmc6/_layouts/15/Doc.aspx?sourcedoc=%7B04E1F921-83C1-4B4C-AF7F-5FB15B1BCA53%7D&file=CS0027420SG%20OBP%20TK1P23.00%20Wfr25%20X8%20Y22%20Scan_FinalReport.pptx&action=edit&mobileredirect=true&cid=0134f67b-269b-4c45-9221-b3d12f94e7ff | 50 | 2022
49 |  | PFA | CS0027502SG | TSMC YIELD | Oberon Plus | YE | Abdullah | FA#776 Via10 net repeater suspect. TK1P23.00 W1 X8 Y21. Nanoprobing at V10 found no anomaly. Gate side trace showed no anomaly. PFIB delayering on active side planned. Requester decided to cancel analysis. | Yinzhe, Qi Soon, Lei Lei | Complete |  |  |  | 2022-10-20 |  |  | 50 | 2022
50 |  | PFA | CS0027192SG | TSMC YIELD | Oberon Plus | Scan Chain | Chua, Xin Xue | TGSM680001110403 failed scan chain and logic. Low resolution SDL shows a pass site near the callout nets. High resolution PEM shows no anomaly. High res SDL shows 2 pass sites and 1 fail site. High res 2nd harmonic LVI shows extra sites at downstream flop. V3 & VDVG Nanoprobing completed, no anomaly observed. High KV SEM inspection shows no anomaly. NDF. | Jingwen, Chea Wei, Shang Yi,David Lum, Gopi, Haoran, Kaihui, Lei Lei | Complete | 2022-08-10 |  | 2022-09-13 | 2022-09-14 |  | https://amdcloud.sharepoint.com/:p:/r/sites/die/tsmc6/oberon plus/CS0027192SG_ObP_yield_NBIO_scan_TGSM680001110403_E1.pptx?d=wd98da1d05d6a443c911795b804d8e738&csf=1&web=1&e=gPGWX8 | 50 | 2022
51 |  | PFA | Incoming | TSMC YIELD | Oberon Plus | YE | Abdullah | FA#776 Via10 net repeater suspect.TK1P23.00 Wfr19 X8 Y20. No anomaly observed at M11, additional inspection at V9 hotspot. Requester decided to cancel analysis. | Xue Yao, Lei Lei | Complete |  |  |  | 2022-11-01 |  |  | 50 | 2022
52 |  | FI | CS0027551SG | CCAR | Oberon Plus | BIST | Koh Hui Ping | Fails 3 bits in 1 col. Emission and CTP shows no obvious sites. Crack on the A1 side of the chip.Closed due to crack on die | Jin Jie, Nicholas | Cancelled | 2022-11-28 |  | 2022-12-07 |  |  |  | 50 | 2022
53 |  | FI | CS0027543SG | CCAR | Genesis | JTAG | pending | Fails JTAGchaincheck. Possible flops provided and traced on layout. However, spans a wide area and plan will be to do low res emission and stop analysis if no abnormality observed. Job transferred to PKG team. |  | Complete | [6 empty] | 50 | 2022
0 |  | PFA | CS0027583SG | Construction | Colossal | Other | Jonathan Ho | Colossal N3E test chip hotspot SEM imaging request. Deprocessing in progress. | Dion, Jingwen | In Progress | [6 empty] | 51 | 2022
1 |  | PFA | CS0026673AU | NPI | Colossal | Scan Logic | William | Colossal N3E scan logic CTP sites identified. Nano-probing in progress. | Mun Yee, Chea Wei | In Progress | [6 empty] | 51 | 2022
2 |  | PFA | CS0027581SG | Construction | Stones | Other | Loganathan Dharanidharan | Stones RO Construction Analysis. 4 RO macros are selected for comparison at two extreme edges of the die​. Die delayering for nano-probing in progress. | Wee Siang, Dion, MunYee, Samuel | In Progress | [6 empty] | 51 | 2022
3 |  | PFA | CS0027400SG | Rel | Stones | SB | Nicole Low | SB VMAX fail mbist_ccd_vmax2 failure after HTOL_T48. Single bit failure from L2DATA. Shmoo at 95C shows failure at high VDDCR_CPU0 across VDDM DACREF range from 20 to 220. Via1 probing observed no anomal. Bitcell probing show low VCL Icrit read is much lower. Further probing completed. TEM analysis in progress. | Chea Wei, Jingwen, Wee Siang, Mun Yee, Aaron | In Progress |  |  |  | 2022-10-26 |  |  | 51 | 2022
4 |  | PFA | CS0027498SG | TSMC YIELD | Navi 33 | Scan Chain | Kiew, YueLoong | SS63N9M656236ZZZ0021 fails scan chain. High resolution PEM shows no abnormalities. High resolution SDL shows 1 pass site and 2 fail sites at the callout nets. LVI shows missing sites at multiple flops downstream of the suspected callout flop. LVP shows missing toggle and abnormal transition at the flop downstream of the suspected callout flop. Deprocessing in progress to M13. | Yinzhe, Gopi, Vasanth, Kaihui, Lei Lei, Ryan | In Progress | 2022-11-20 |  | 2022-11-29 |  |  | https://amdcloud.sharepoint.com/:p:/r/sites/die/tsmc6/Navi33/CS0027498SG_NV33_Scan_Charz_High_Vmin.pptx?d=w9fd7eecc68284cf3b788333c6191ba03&csf=1&web=1&e=bwD0u1 | 51 | 2022
5 |  | PFA | CS0027481SG | REL | Navi 31 | Scan Logic | Thomas | AE0055 failed scan logic post HTOL2 T48, high res abnormal emission and CTP site observed on callout net. Gross melt and damage at AP layer 30um away from SDL site. FIB cross section at gross damaged area shows melted metal line at callout net M13, V12 and M12. Delayering for SEM inspection at SDL site in progress. | Jingwen, David Jin, Ryan, Lei Lei, Shang Yi, Yinzhe, Soon Huat | In Progress | 2022-11-18 |  | 2022-11-22 | 2002-11-23 |  | https://amdcloud.sharepoint.com/:p:/r/sites/die/tsmc6/Navi31/CS0027481SG_NV31_HTOL2_T48_Scan_Logic_Fail_U8A8320003040901.pptx?d=w8f1d1a6f78364db4a2f94836aabfd62b&csf=1&web=1&e=G7BN60 | 51 | 2022
6 |  | PFA | CS0027597SG | REL | Oberon Plus | BIST | Fahad | T492h MRF gross col fail. Low Res emission shows abnormalities at the controller side next to failing macro. High Res shows abnomalities in the same area as the low res. Decapping in progress. | Hock Bee, Jin Jie, Nicholas | In Progress | 2022-12-09 |  | 2022-12-15 |  |  | https://amdcloud.sharepoint.com/:p:/r/sites/die/tsmc6/oberon%20plus/CS0027597SG_ObP_MRF_T492_MBIST_Fail_T6M7870001071703.pptx?d=w15fe61b9419a41af8bebe0df0ae801a8&csf=1&web=1&e=rG9Jf2 | 51 | 2022 | 2022-12-07
7 |  | PFA | Incoming | TSMC YIELD | Oberon Plus | YE | Aruya, Olo | FA#766 CellInternal suspect. TK1M73.00 Wfr2 X3 Y13. SEM inspection at M0. Nanoprobing planned. | Xue Yao, Lei Lei | In Progress |  |  |  | 2022-11-01 |  |  | 51 | 2022
8 |  | PFA | Incoming | TSMC YIELD | Oberon Plus | YE | Aruya, Olo | FA#766 CellInternal suspect. TK1R63.00 Wfr1 X4 Y14. SEM inspection at V1. CAFM planned. | Xue Yao, Wei Jie, Lei Lei | In Progress |  |  |  | 2022-11-12 |  |  | 51 | 2022
9 |  | PFA | CS0027623SG | Construction | Navi 32 | Construction | Lin, Yii-Shioun | Die shot requested by product marketing team. Silicon thinning in progress | Hock Bee, Ryan, Xue Yao | In Progress |  |  |  | 2021-08-20 |  |  | 51 | 2022
10 |  | PFA | CS0027622SG | Construction | Nvidia 4090 | Construction | Viau, Kyle | Construction analysis for Nvidia 4090 | Jingwen, Munyee | In Progress | [6 empty] | 51 | 2022
11 |  | PFA | Incoming | TSMC YIELD | AECG | Other | Gunawardana, Magdeliza | RMA1651976 28nm 7Z0202 Planar + XTEM request. Unit in queue for planar TEM | Dion | In Progress | [6 empty] | 51 | 2022
12 |  | PFA | CS0027545SG | REL | AECG | Other | Zhi Hao | XCKU040-FFVA1156 Q4'22 Process Monitor failed SB Rdbk. 2 point nanoprobing observed short. EBIRCH isolated a spot in suspected shorting location. High keV SEM inspection observed short between gate and active. TEM prep next. | Samuel, David | In Progress | [6 empty] | 51 | 2022
13 |  | PFA | CS0027566SG | TSMC YIELD | S80 | BIST | Zhigang | AECG N7 S80 Wave10 FA support. THNF59 W3 X10Y9, failing single bit. Delayering in progress | Qi Soon, Lei Lei | In Progress |  |  |  | 2022-12-12 |  |  | 51 | 2022
14 |  | PFA | CS0027569SG | TSMC YIELD | S80 | BIST | Zhigang | AECG N7 S80 Wave10 FA support. THNF59 W19 X10Y9, failing single bit. In queue for EBAC | Jingwen, Lei Lei, Shang Yi | In Progress |  |  |  | 2022-12-14 |  |  | 51 | 2022
15 |  | PFA | CS0027454SG | TSMC YIELD | S80 | BIST | Zhigang | AECG N7 S80 Wave10 FA support. THNF59 W16 X10Y5, failing single bit. Deprocessed to M4 | David Lum, Lei Lei | In Progress | [6 empty] | 51 | 2022
16 |  | PFA | CS0027577SG | TSMC YIELD | S80 | BIST | Zhigang | AECG N7 S80 Wave10 FA support. THNF59 W17 X14Y3, failing HD-DR. In PFA queue. | Chea Wei, Lei Lei | In Progress | [6 empty] | 51 | 2022
17 |  | PFA | CS0027098SG | CCAR | Dali | Leakage | Li Meng | 5 units are observed to be 100x higher leakage. Also verified that crystal clock not toggling for these units. FIB CE planned to isolate circuit from ESD diodes. First CE on good unit not successful. CE for another good unit completed. TIVA and curve trace on 2 unit is in progress. Curve trace on 2nd unit show X1 and X2 probe pad are shorted. new circuit edited good unit completed. Unable to toggle crystal clock as signal seem to get attenuated after adding extra cables. Further trouble shooting in progress. another crystal clock circuit was built and is less susceptible to additional cable impedance. However, could clock still could not toggle when tested with circuit edited good unit. to trouble shoot this, another good unit will be prepared with probe pads only and without any isolation. Thermal camera CCD camera is not functional, unable to land probe on the probe pad. | Chea Wei, Soon Huat, Venkat, Qiu Wen, Lei Lei, Xue Yao | In Progress |  |  |  | 2022-06-14 |  |  | 51 | 2022
18 |  | PFA | CS0027394SG | Construction | Intel i9 | Construction | Srividhya | Construction analysis for Intel Alderlake Chip. Deprocessing at Gracemont Core Location 3 in progress. | Jingwen | In Progress |  |  |  | 2021-08-20 |  |  | 51 | 2022
19 | [16 empty] | 51 | 2022
20 | [16 empty] | 51 | 2022
21 | [16 empty] | 51 | 2022
22 | [16 empty] | 51 | 2022
23 | [16 empty] | 51 | 2022
24 | [16 empty] | 51 | 2022
25 | H | FI | CS0027601SG | TSMC YIELD | Genesis | Scan | Rod | High yield lose on scan delay CCDintest3 (1.4%) at Vmax 1.3V. U1(M23YK0009051404) submitted. Attempt to replicate the fail on DA setup. Low res FI completed, unit got damaged during sample preparation. Unit now failing shorts, unable to proceed | Gopi, Winson, Raja,Ryan | In Progress | 2022-12-10 | [5 empty] | 51 | 2022 | 2022-12-09 | 2022-12-13
26 | H | FI | CS0027602SG | TSMC YIELD | Genesis | Scan Logic | Rod | High yield lose on scan delay CCDintest3 (1.4%) at Vmax 1.3V. U2 submitted. Low res SDL analysis showed multiple Passing & Failing sites around the callout net. High res FI analysis setup is in progress | Gopi, Haoran, Kaihui, Raja, Lei Lei | In Progress | 12/10/200 | [5 empty] | 51 | 2022 | 2022-12-09
27 | H | FI | Incoming | TSMC YIELD | Genesis | Scan Delay | Rod | High yield lose on scan delay CCDintest3 (1.4%) at Vmax 1.3V. U3 (M23YK0011070504) submitted. Unit submitted for direct sample prep for high res FI analysis. | Xue Yao, Raja, Lei Lei | In Queue - Tester | [6 empty] | 51 | 2022
28 | H | FI | CS0027611SG | NPI | MI300 | Parametric-Short/Leak | Vincent | Request for PEM analysis on T0 MI300 AID only package to investigate the short failure issue. 1 unit submitted for delidding. Pending MI300 tester availiabilty | Raja | In Queue - Tester | [6 empty] | 51 | 2022 | 2022-12-12
29 | H | FI | CS0027612SG | REL | Bergamo | Other | WaiTatt | Bergamo SP5 ERA1 T504 IOD xgmi failure. T6K4000001030501 failing to G0/Lane 2. Request for emission/CTP to check if failure signature is similar to previous Stones IOD request. |  | In Queue-Not Accepted | [6 empty] | 51 | 2022 | 2022-12-14
30 | H | FI | CS0027613SG | REL | Bergamo | Other | WaiTatt | Bergamo SP5 ERA1 T504 xgmi failure. T6K4000002160301. Request for emission/CTP to check if failure signature is similar to previous Stones IOD request. |  | In Queue-Not Accepted | [6 empty] | 51 | 2022 | 2022-12-14
31 | N | FI | CS0027560SG | CCAR | Barcelo | Scan Delay | Cheryl Liu | gross delay fail. High res PEM shows no abnormalities. High res SDL shows multiple pass and fail sites near the callout nets. To re-collect SFB | Kaihui, Gopi, Lei Lei | In Queue-Tool | 2022-12-01 | [5 empty] | 51 | 2022 | 2022-11-24
32 | N | FI | CS0027571SG | CCAR | Matisse | Scan Delay | Shannon Lim | gross delay fail. Delidding done. In queue for tester/tool | Xue Yao, Yi Xuan, Haoran | On Hold-Tool | 2022-12-07 | [5 empty] | 51 | 2022 | 2022-11-29 | 12/9/20200
33 | N | FI | CS0027523SG | REL | Navi 31 | Scan Logic | Arif | AD088 fails multiple tiles. Emission showed a weak site. Emission on reference in progress. Attempt on LVP did not get good signals, debug in progress. | Gopi, Yi Xuan, Vasanth, Ryan | In Progress | 2022-12-05 | [5 empty] | 51 | 2022 | 2022-11-16
34 | H | FI | CS0027549SG | CCAR | Genesis | BIST | SeanOMullan | Fails mbist ADDRDEC. Did not see anything so far with CTP. | David Jin | In Queue-Tool | [6 empty] | 51 | 2022 | 2022-11-22
35 | N | FI | CS0027493SG | CCAR | Starship | IOSPEC | Richard Cumpio | DDR fail. 1 outlier pin in IOSPEC tests, although test still indicates as Pass. |  | In Queue-Tool | [6 empty] | 51 | 2022 | 2022-11-09
36 | N | FI | CS0027578SG | CCAR | Cezanne | Scan Delay | Shannon Lim | HP_DPPM_Improvement fails scan delay |  | In Queue-Tool | [6 empty] | 51 | 2022 | 2022-12-02
37 | N | FI | CS0027584SG | CCAR | Cezanne | Scan Delay | Shannon Lim | FA27243_HP_Foxconn_OSV-AMPTTK fails scan delay |  | In Queue-Tool | [6 empty] | 51 | 2022 | 2022-12-05
38 | N | FI | CS0027594SG | CCAR | Cezanne | Scan Delay | Shannon Lim | FA27208_Acer_Compal_No_post fails scan delay |  | In Queue-Tool | [6 empty] | 51 | 2022 | 2022-12-07
39 | N | FI | CS0027610SG | CCAR | Rembrandt | BIST | Zhao Wei | 1 RMB FP7 unit with reported Display Garbage issue. 2 column fail |  | In Queue-Tool | [6 empty] | 51 | 2022 | 2022-12-12
40 | N | FI | CS0027014SG | TSMC YIELD | Mero | Alarm | Ashok kumar, Arun kumar | Alarms at hot, Low resolution PEM on hold. | Vasanth | On Hold - Tester | 2022-07-05 | [5 empty] | 51 | 2022 | 2022-06-07
41 | [16 empty] | 51 | 2022
42 | [16 empty] | 51 | 2022
43 | [16 empty] | 51 | 2022
44 | [16 empty] | 51 | 2022
45 | [16 empty] | 51 | 2022
46 | [16 empty] | 51 | 2022
47 | [16 empty] | 51 | 2022
48 |  | PFA | CS0027450SG | REL | Stones | Scan Logic | Ann Ye | THRK830012100301_U2 fails grossly to scanlogic and delay. Hi res emission showed emission site away from callout. LVP showed abnormal waveform at PEM site. Nano-probing observed short at V2. STEM observed V1-M1 short with Ta, Cu and Co in the shorting path​. | Samuel, Gopi, Yi Xuan, Winson, Vasanth, Lei Lei | Complete | 2022-11-21 |  | 2022-12-01 |  |  | https://amdcloud.sharepoint.com/:p:/r/sites/die/tsmc5/Stones/CS0027450SG_Stones_Scan_U2_THRK830012100301.pptx?d=w98e08398ab994f67ac4a20533ecd731c&csf=1&web=1&e=G0UROf | 51 | 2022
49 |  | PFA | CS0027606SG | TSMC YIELD | Colossal | Scan Logic | William | Colossal N3E test chip Siemens flagged locations SEM imaging completed. | Mun Yee | Complete | [5 empty] | https://amdcloud.sharepoint.com/:p:/r/sites/die/tsmc3/_layouts/15/Doc.aspx?sourcedoc=%7B2260D7A1-231C-4FC0-B43E-E797DD75F81C%7D&file=CS0027606SG_Colossal.pptx&action=edit&mobileredirect=true&DefaultItemOpen=1 | 51 | 2022
50 |  | PFA | CS0027482SG | TSMC YIELD | Navi 33 | Scan Chain | Kiew, YueLoong | SS63N9M656236ZZZ0018 fails scan chain (GFXINTEST2 & GFXMICINTEST0). High resolution PEM shows no abnormalities. High resolution SDL shows 1 pass and 1 fail sites at each scan chain areas. LVI and LVP show anomaly at failing voltage at both scan chain areas. Nano-probing isolated abnormal NMOS with Low IDsat and high Vt. TEM found PO necking. | Wee Siang, David,Samuel,Yinzhe,Munyee, Vasanth, Kaihui, Lei Lei, Ryan | Complete | 2022-11-06 |  | 2022-11-18 | 2022-11-23 | 2022-12-13 | https://amdcloud.sharepoint.com/:p:/r/sites/die/tsmc6/Navi33/CS0027482SG_NV33_Scan_Charz_High_Vmin.pptx?d=wf2616d4703b54b46a2bedc273be4dd6d&csf=1&web=1&e=UgGP4o | 51 | 2022
51 |  | PFA | CS0027595SG | Construction | Raphael | Other | Stankard, Scott | RPL X3D die Imaging for CES show. Prep for 2 units completed and shipped. | Xue Yao, Jingwen, Shangyi, Lei Lei, Ryan | Complete | [6 empty] | 51 | 2022
52 |  | PFA | CS0027600SG | TSMC YIELD | Oberon Plus | YE | Abdullah | FA#776 Via10 net repeater suspect.TK1P23.00 TK1P23.00 Wfr1 X8 Y23. SEM inspection at M10 shows no anomaly at callout net, abnormal floating PVC observed at nearby net /I2OptCts_ZBUF_1437_91​. EBAC isolated suspected open location. Based on previous similar OBP analysis, highly suspect V9 defect. | Jingwen, Lei Lei | Complete | [5 empty] | https://amdcloud.sharepoint.com/:p:/r/sites/die/tsmc6/_layouts/15/Doc.aspx?sourcedoc=%7B12C830AF-25D2-4452-82DE-AA4DD4D7F9F8%7D&file=CS0027600SG%20OBP%20TK1P23.00%20Wfr1%20X8%20Y23%20FA776%20Via10.pptx&action=edit&mobileredirect=true&DefaultItemOpen=1 | 51 | 2022
53 |  | PFA | FA0027445SG | CCAR | Rembrandt | Other | Cheryl Lui | Rembrandt FP7r2 with reported failure of no video. Curve trace analysis shows shorts between MBB_CA[5], VSS, and MBB_CA[6] pins. CSAM anomaly observed, corresponding to thermal camera hotspot. Active damage observed at hotspot location. Gross damage observed at V12/M13. FIB slice-and-view revealed gross metal melting and damage at CSAM anomaly site. No foreign materials observed under SEM EDX. | Wei Jie, Xue Yao, Wen Hao | Complete | [5 empty] | https://amdcloud.sharepoint.com/:p:/r/sites/die/tsmc6/_layouts/15/Doc.aspx?sourcedoc=%7B70DD464F-CBF9-4858-B38E-92F705EA8A5D%7D&file=FA0027445SG%20RMB%20FR7r2%20Lenovo%20LCFC%20NoVideo.pptx&action=edit&mobileredirect=true&DefaultItemOpen=1 | 51 | 2022
54 |  | PFA | CS0027536SG | CCAR | Cezanne | Scan Chain | Cheryl Liu | FA27243_APU2 fails scan chain grossly. Optical showed die chippage at corner after delidding. CSAM observed abnomality at die crack region. LSM observed die chippage at corner. Unit not suitable for FI. Direct PFA was performed at the two failing flops . Abnormal gate PVC observed at Via0 and VDVG layer in one of the failing flop instances. High KV SEM showed MDMG shorted due to OD overcut | Hock Bee,Haoran, Yi Xuan | Complete | 2022-11-30 |  | 2022-12-13 |  |  | https://amdcloud.sharepoint.com/:p:/r/sites/die/tsmc7/_layouts/15/Doc.aspx?sourcedoc=%7BDA2AAFAC-A630-4237-B865-9D2B9F1BEFCD%7D&file=CS0027536SG_Cezanne_AM4_RMA_HP_SCAN_FAILURE.pptx&action=edit&mobileredirect=true | 51 | 2022 | 2022-11-18
55 |  | PFA | CS0027562SG | TSMC YIELD | Xilinx | Other | Gunawardana, Magdeliza | FA2022-0222 S80 Single Bit Failure TEM Request. MG-MG short observed from high kV BSE imaging. TEM shows MG-MG short due to gate patterning issue causing the Single Bit failure | Dion, Soon Huat | Complete | [5 empty] | https://amdcloud.sharepoint.com/:p:/r/sites/die/tsmc7/AECG/CS0027562SG%20FA2022-0222%20TEM%20request%20_Single%20Bit%20(SB)%20Failure.pptx?d=wea9407323f7b468c8709291c676dec23&csf=1&web=1&e=BWGdY9 | 51 | 2022
56 |  | PFA | CS0027582SG | TSMC YIELD | Xilinx | Other | Lan Yin | FA2022-0223 S80 Single Bit Failure TEM Request. MD-MG short observed from high kV BSE imaging. TEM shows MD-MG short causing the Single Bit failure | Dion, Soon Huat | Complete | [5 empty] | https://amdcloud.sharepoint.com/:p:/r/sites/die/tsmc7/AECG/CS0027582SG%20FA2022-0223%20TEM%20request%20_Single%20Bit%20(SB)%20Failure.pptx?d=we5aa6011c3be408294c7fb9d5fe6c873&csf=1&web=1&e=3XWWrp | 51 | 2022
57 |  | PFA | CS0027453SG | TSMC YIELD | Xilinx S80 | BIST | Zhigang | AECG N7 S80 Wave10 FA support. THNF59 Wfr17 X10 Y5, failing single bit. High kV BSE inspection shows multiple gate anomalies. | Xue Yao, Lei Lei | Complete |  |  |  | 2022-12-06 |  | https://amdcloud.sharepoint.com/:p:/r/sites/die/tsmc7/AECG/CS0027453SG AECG Versal S80 THNF59.00 Wfr17 X10 Y5 SB.pptx?d=w846afeac40344c1ebc4d1f18568d9e27&csf=1&web=1&e=E3PAE4 | 51 | 2022
58 | N | FI | CS0027466SG | TSMC YIELD | Oberon Plus | SLT | MyoMin | Speed Path analysis on CPU_Product_Sum Test vs AMPTTK Test at SLT. Setup not successful. Older Arklow board and Flute board have been submitted by requestor. 2.5x low res CTP on reject2 with 1340nm laser showed no anomaly. 2.5x low res CTP on reject2 with 1064nm laser showed a failing tile at BP tile and DEDIS0 tile. 2.5x low res CTP on reject1 with 1064nm showed a failing site at BP tile. Job is closed for both rejects have degraded and no further analysis can be done. | Yi Xuan, Nathan, Kaihui, Nicholas | Complete | 2022-11-02 |  | 2022-12-13 |  |  | https://amdcloud.sharepoint.com/:p:/r/sites/die/tsmc6/_layouts/15/Doc.aspx?sourcedoc=%7B32B1CFBC-EA1B-4051-8652-27462EF98B9C%7D&file=CS0027466SG_OBP_SLT_CPS.pptx&action=edit&mobileredirect=true | 51 | 2022 | 2022-11-02
0 |  | PFA | CS0027583SG | Construction | Colossal | Other | Jonathan Ho | Colossal N3 test chip hotspot SEM imaging request. Deprocessing in progress at M5. | Dion, Jingwen | In Progress | [6 empty] | 52 | 2022
1 |  | PFA | Cs0027638SG | Construction | Octo | Other | Jonathan Ho | Octo N3E test chip hotspot SEM imaging request | Dion, Jingwen | In Progress | [6 empty] | 52 | 2022
2 |  | PFA | CS0027637SG | Construction | Colossal | Other | William | Colossal N3 TEM cross-section request for 5 locations. TEM for one location completed. TEM prep for other location in progress. | MunYee, Wee siang | In Progress | [6 empty] | 52 | 2022
3 |  | PFA | CS0026673AU | NPI | Colossal | Scan Logic | William | Colossal N3 scan logic CTP sites identified. High KV SEM in progress. | Mun Yee, Chea Wei | In Progress | [6 empty] | 52 | 2022
4 | H | PFA | CS0027601SG | TSMC YIELD | Genesis | Scan | Rod | High yield lose on scan delay CCDintest3 (1.4%) at Vmax 1.3V for U1 (M23YK0009051404). Low res FI completed. Unit got damaged during sample preparation. SEM and PVC inspection from M7 to M4 shows no anomalies. Nanoprobing in progress. | Gopi, Winson, Raja,Ryan, Wee Siang, Soon Huat | In Progress | 2022-12-10 |  |  | 2022-12-20 |  |  | 52 | 2022 | 2022-12-09 | 2022-12-13
5 | H | PFA | CS0027602SG | TSMC YIELD | Genesis | Scan Logic | Rod | High yield lose on scan delay CCDintest3 (1.4%) at Vmax 1.3V for U2. Low res SDL analysis showed multiple Passing & Failing sites around the callout net. High res FI analysis done. Deprocessing in progress | Gopi, Haoran, Kaihui, Raja, Lei Lei, SH | In Progress | 12/10/200 |  | 2022-12-20 |  |  | https://amdcloud.sharepoint.com/:p:/r/sites/die/tsmc7/Genesis/CS0027602SG_GENESIS_Scan_Delay_U2.pptx?d=w2e8ac07eb63f42e699adbb67cd3a3d64&csf=1&web=1&e=vzqlbe | 52 | 2022 | 2022-12-09
6 |  | PFA | CS0027581SG | Construction | Stones | Other | Loganathan Dharanidharan | Stones RO Construction Analysis. 4 RO macros are selected for comparison at two extreme edges of the die​. Die delayering for nano-probing in progress. | Wee Siang, Dion, MunYee, Samuel | In Progress | [6 empty] | 52 | 2022
7 |  | PFA | CS0027533AU | CCAR | Stones | Scan Logic | Richard Anundson | Stones RMA unit Degraded within days of install in datacenter test server. FARM 645 9KN6763T20008 Accuracy Check Failure.. Scan logic failure on CCD8 core 3 verified in the DA Austin lab. Abnormal photon emission sites observed on the failing core 3 as compared to passing core 1. PEM sites are in the area of diagnostic callouts. Abnormal gate pvc observed at Via 3 at net /cx0/core3/FPIDP1/FPIDP1_SLM/ fpidp_ fpidp /I_Pipe_0__I_Lane_1__I_Cshift_ fpi_cshift/ fpi_cshift_data /n8663. Nanoprobing in progress. | Hock Bee, Chea-wei, Samuel, Samarth Parikh, Donna Wallace | In Progress | [6 empty] | 52 | 2022
8 | N | PFA | CS0027523SG | REL | Navi 31 | Scan Logic | Arif | AD088 fails multiple tiles. Emission showed a weak site. Emission on reference in progress showed abnormal on failing tile. Hi res SDL showed pass fail sites. Deprocessing in progress. | Chea Wei, Gopi, Yi Xuan, Vasanth, Wei Jie, Ryan | In Progress | 2022-12-05 |  | 2022-12-16 |  |  | https://amdcloud.sharepoint.com/:p:/r/sites/die/tsmc6/Navi31/CS0027523SG_NV31_HTOL1_T500_Scan_Logic_Fail_U8A8310001070301.pptx?d=wa8c001b7e5474a7eb6087ca3c07949eb&csf=1&web=1&e=WZDoFz | 52 | 2022 | 2022-11-16
9 |  | PFA | CS0027498SG | TSMC YIELD | Navi 33 | Scan Chain | Kiew, YueLoong | SS63N9M656236ZZZ0021 fails scan chain. High resolution PEM shows no abnormalities. High resolution SDL shows 1 pass site and 2 fail sites at the callout nets. LVI shows missing sites at multiple flops downstream of the suspected callout flop. LVP shows missing toggle and abnormal transition at the flop downstream of the suspected callout flop. Deprocessing in progress, sample at V2. | Yinzhe, Gopi, Vasanth, Kaihui, Lei Lei, Ryan | In Progress | 2022-11-20 |  | 2022-11-29 |  |  | https://amdcloud.sharepoint.com/:p:/r/sites/die/tsmc6/Navi33/CS0027498SG_NV33_Scan_Charz_High_Vmin.pptx?d=w9fd7eecc68284cf3b788333c6191ba03&csf=1&web=1&e=bwD0u1 | 52 | 2022
10 |  | PFA | CS0027481SG | REL | Navi 31 | Scan Logic | Thomas | AE0055 failed scan logic post HTOL2 T48, high res abnormal emission and CTP site observed on callout net. Gross melt and damage at AP layer 30um away from SDL site. FIB cross section at gross damaged area shows melted metal line at callout net M13, V12 and M12. Anomalous PVC and melt was observed till M9. No anomaly was observed from M8 to M4. Nanoprobing at V5 shows both callout nets are not shorted together. Unit is deprocessing to M3. | Jingwen, David Jin, Ryan, Lei Lei, Shang Yi, Yinzhe, Soon Huat | In Progress | 2022-11-18 |  | 2022-11-22 | 2002-11-23 |  | https://amdcloud.sharepoint.com/:p:/r/sites/die/tsmc6/Navi31/CS0027481SG_NV31_HTOL2_T48_Scan_Logic_Fail_U8A8320003040901.pptx?d=w8f1d1a6f78364db4a2f94836aabfd62b&csf=1&web=1&e=G7BN60 | 52 | 2022
11 |  | PFA | CS0027597SG | REL | Oberon Plus | BIST | Fahad | T492h MRF gross col fail. Low Res emission shows abnormalities at the controller side next to failing macro. High Res shows abnomalities in the same area as the low res. SEM at M3. | Hock Bee, Jin Jie, Nicholas | In Progress | 2022-12-09 |  | 2022-12-15 |  |  | https://amdcloud.sharepoint.com/:p:/r/sites/die/tsmc6/oberon%20plus/CS0027597SG_ObP_MRF_T492_MBIST_Fail_T6M7870001071703.pptx?d=w15fe61b9419a41af8bebe0df0ae801a8&csf=1&web=1&e=rG9Jf2 | 52 | 2022 | 2022-12-07
12 |  | PFA | Incoming | TSMC YIELD | Oberon Plus | YE | Aruya, Olo | FA#766 CellInternal suspect. TK1M73.00 Wfr2 X3 Y13. SEM inspection at M0. Nanoprobing in progress. | Xue Yao, Lei Lei | In Progress |  |  |  | 2022-11-01 |  |  | 52 | 2022
13 |  | PFA | Incoming | TSMC YIELD | Oberon Plus | YE | Aruya, Olo | FA#766 CellInternal suspect. TK1R63.00 Wfr1 X4 Y14. SEM inspection at V1. CAFM planned. | Xue Yao, Wei Jie, Lei Lei | In Progress |  |  |  | 2022-11-12 |  |  | 52 | 2022
14 |  | PFA | CS0027624SG | Construction | Raphael | Other | Jim Chambers | RPL X3D Showcase units for CES. RIE and Silicon thinning for 5 units completed and last unit in progress. | Jingwen ,LeiLei ,Ryan,ShangYi, Aaron, Raja, HongSiang, | In Progress | [6 empty] | 52 | 2022
15 |  | PFA | CS0027622SG | Construction | Nvidia 4090 | Construction | Viau, Kyle | Construction analysis for Nvidia 4090 | Jingwen, Munyee | In Progress | [6 empty] | 52 | 2022
16 |  | PFA | CS0027566SG | TSMC YIELD | S80 | BIST | Zhigang | AECG N7 S80 Wave10 FA support. THNF59 W3 X10Y9, failing single bit. Delayering in progress | Qi Soon, Lei Lei | In Progress |  |  |  | 2022-12-12 |  |  | 52 | 2022
17 |  | PFA | CS0027454SG | TSMC YIELD | S80 | BIST | Zhigang | AECG N7 S80 Wave10 FA support. THNF59 W16 X10Y5, failing single bit. Deprocessed to M4 | David Lum, Lei Lei | In Progress | [6 empty] | 52 | 2022
18 |  | PFA | CS0027577SG | TSMC YIELD | S80 | BIST | Zhigang | AECG N7 S80 Wave10 FA support. THNF59 W17 X14Y3, failing HD-DR. In PFA queue. | Chea Wei, Lei Lei | In Progress | [6 empty] | 52 | 2022
19 |  | PFA | Incoming | TSMC YIELD | S80 | Other | Zhi Hao, Ko | FA2022-0254 S80 TEM Request. Unit is being shipped. | Dion | On Hold-External | [6 empty] | 52 | 2022
20 |  | PFA | CS0027098SG | CCAR | Dali | Leakage | Li Meng | 5 units are observed to be 100x higher leakage. Also verified that crystal clock not toggling for these units. FIB CE planned to isolate circuit from ESD diodes. First CE on good unit not successful. CE for another good unit completed. TIVA and curve trace on 2 unit is in progress. Curve trace on 2nd unit show X1 and X2 probe pad are shorted. new circuit edited good unit completed. Unable to toggle crystal clock as signal seem to get attenuated after adding extra cables. Further trouble shooting in progress. another crystal clock circuit was built and is less susceptible to additional cable impedance. However, could clock still could not toggle when tested with circuit edited good unit. to trouble shoot this, another good unit will be prepared with probe pads only and without any isolation. Thermal camera CCD camera is not functional, unable to land probe on the probe pad. | Chea Wei, Soon Huat, Venkat, Qiu Wen, Lei Lei, Xue Yao | In Progress |  |  |  | 2022-06-14 |  |  | 52 | 2022
21 |  | PFA | CS0027394SG | Construction | Intel i9 | Construction | Srividhya | Construction analysis for Intel Alderlake Chip. Deprocessing at Gracemont Core Location 3 in progress. | Jingwen | In Progress |  |  |  | 2021-08-20 |  |  | 52 | 2022
22 | [16 empty] | 52 | 2022
23 | [16 empty] | 52 | 2022
24 | [16 empty] | 52 | 2022
25 | [16 empty] | 52 | 2022
26 | [16 empty] | 52 | 2022
27 | [16 empty] | 52 | 2022
28 | [16 empty] | 52 | 2022
29 | [16 empty] | 52 | 2022
30 | H | FI | CS0027627SG | TSMC YIELD | Genesis | Scan Delay | Rod | High yield lose on scan delay CCDintest3 (1.4%) at Vmax 1.3V. U3 (M23YK0011070504) submitted. Unit submitted for direct sample prep for high res FI analysis.High resolution SDL in progress | Xue Yao, Winson, Vasanth, Raja, Lei Lei | In Progress | 2022-12-21 | [5 empty] | 52 | 2022 | 2022-12-20
31 | H | FI | CS0027611SG | NPI | MI300 | Parametric-Short/Leak | Vincent | Request for PEM analysis on T0 MI300 AID only package to investigate the short failure issue. 1 unit submitted for delidding. Lower resolution PEM completed and data shared with design & product teams | Gopi, Yi Xuan, Kaihui, Raja | In Progress | 2022-12-16 | [5 empty] | 52 | 2022 | 2022-12-12
32 | H | FI | CS0027612SG | REL | Bergamo | Other | WaiTatt | Bergamo SP5 ERA1 T504 IOD xgmi failure. T6K4000001030501 failing to G0/Lane 2. Low res CTP at the suspect area in progress | David Jin, Kai | In Progress | 2022-12-16 | [5 empty] | 52 | 2022 | 2022-12-14
33 | H | FI | CS0027613SG | REL | Bergamo | Other | WaiTatt | Bergamo SP5 ERA1 T504 xgmi failure. T6K4000002160301. Request for emission/CTP to check if failure signature is similar to previous Stones IOD request. |  | In Queue-Not Accepted | [6 empty] | 52 | 2022 | 2022-12-14
34 | H | FI | CS0027621SG | REL | Bergamo | Other | WaiTatt | Good T0 unit to check if any emissions at known Stones XGMI fail location |  | In Queue - Tester | [6 empty] | 52 | 2022 | 2022-12-16
35 | N | FI | CS0027560SG | CCAR | Barcelo | Scan Delay | Cheryl Liu | gross delay fail. High res PEM shows no abnormalities. High res SDL shows multiple pass and fail sites near the callout nets. Paused, in queue for tester/tool. | Kaihui, Gopi, Lei Lei | In Queue-Tool | 2022-12-01 | [5 empty] | 52 | 2022 | 2022-11-24
36 | N | FI | CS0027571SG | CCAR | Matisse | Scan Delay | Shannon Lim | gross delay fail. Delidding done. In queue for tester/tool | Xue Yao, Yi Xuan, Nathan, Haoran | On Hold-Tool | 2022-12-07 | [5 empty] | 52 | 2022 | 2022-11-29 | 12/9/20200
37 | H | FI | CS0027549SG | CCAR | Genesis | BIST | SeanOMullan | Fails mbist ADDRDEC. Noisy CTP site obsered close to suspect area, working on refining the CTP results. | David Jin, Kai | In Queue-Tool | 2022-12-02 | [5 empty] | 52 | 2022 | 2022-11-22
38 | N | FI | CS0027630SG | REL | Navi 31 | BIST | Xiaona | AE0056 fails multiple row/col. Unit submitted. |  | In Queue - Tester | [6 empty] | 52 | 2022 | 2022-12-20
39 | H | FI | CS0027625SG | CCAR | Genesis | Scan Chain | Yadana | gross chain fail from Bytedance |  | In Queue - Tester | [6 empty] | 52 | 2022 | 2022-12-19
40 | N | FI | CS0027493SG | CCAR | Starship | IOSPEC | Richard Cumpio | DDR fail. 1 outlier pin in IOSPEC tests, although test still indicates as Pass. |  | In Queue-Tool | [6 empty] | 52 | 2022 | 2022-11-09
41 | N | FI | CS0027578SG | CCAR | Cezanne | Scan Delay | Shannon Lim | HP_DPPM_Improvement fails scan delay |  | In Queue-Tool | [6 empty] | 52 | 2022 | 2022-12-02
42 | N | FI | CS0027584SG | CCAR | Cezanne | Scan Delay | Shannon Lim | FA27243_HP_Foxconn_OSV-AMPTTK fails scan delay |  | In Queue-Tool | [6 empty] | 52 | 2022 | 2022-12-05
43 | N | FI | CS0027594SG | CCAR | Cezanne | Scan Delay | Shannon Lim | FA27208_Acer_Compal_No_post fails scan delay |  | In Queue-Tool | [6 empty] | 52 | 2022 | 2022-12-07
44 | N | FI | CS0027610SG | CCAR | Rembrandt | BIST | Zhao Wei | 1 RMB FP7 unit with reported Display Garbage issue. 2 column fail |  | In Queue-Tool | [6 empty] | 52 | 2022 | 2022-12-12
45 | N | FI | CS0027014SG | TSMC YIELD | Mero | Alarm | Ashok kumar, Arun kumar | Alarms at hot, Low resolution PEM on hold. | Vasanth | On Hold - Tester | 2022-07-05 | [5 empty] | 52 | 2022 | 2022-06-07
46 | [16 empty] | 52 | 2022
47 | [16 empty] | 52 | 2022
48 | [16 empty] | 52 | 2022
49 | [16 empty] | 52 | 2022
50 | [16 empty] | 52 | 2022
51 | [16 empty] | 52 | 2022
52 | [16 empty] | 52 | 2022
53 |  | PFA | CS0027623SG | Full Die Imaging | NV32 | Construction | Kozak Adam | NV32 full die imaging completed. | Lei Lei | Complete | [5 empty] | https://amdcloud.sharepoint.com/:p:/r/sites/die/tsmc5/Navi32/CS0027623SG__NV32_IMAGING.pptx?d=wb9db79c7a37448bda0b1c3b517c90a4c&csf=1&web=1&e=XoEXvZ | 52 | 2022
54 |  | PFA | CS0027400SG | Rel | Stones | SB | Nicole Low | SB VMAX fail mbist_ccd_vmax2 failure after HTOL_T48. Single bit failure from L2DATA. Shmoo at 95C shows failure at high VDDCR_CPU0 across VDDM DACREF range from 20 to 220. Via1 probing observed no anomal. Bitcell probing show low VCL Icrit read is much lower. TEM analysis showed no anomaly. | Chea Wei, Jingwen, Wee Siang, Mun Yee, Aaron | Completed |  |  |  | 2022-10-26 |  | https://amdcloud.sharepoint.com/:p:/r/sites/die/tsmc5/_layouts/15/Doc.aspx?sourcedoc=%7B6988AAF3-9084-4125-B983-C998A59B31CB%7D&file=CS0027400SG_Stones_BIST_VMAX_BTC_probing.pptx&action=edit&mobileredirect=true&PreviousSessionID=aec22763-25b8-7db7-334b-17206fe26643&cid=030644fc-d440-4a9d-95d9-a1f75b93f67d | 52 | 2022
55 |  | PFA | CS0027609SG | TSMC YIELD | AECG | Other | Gunawardana, Magdeliza | RMA1651976 28nm 7Z0202 TEM analysis. Planer TEM and EDX showed abnormal particle of HKMG material with CexCl detected. Y-Cut TEM showed particle at gate level and HKMG material above CexCl particle. | Dion, Soon Huat | Complete | [5 empty] | https://amdcloud.sharepoint.com/:p:/r/sites/die/tsmc7/AECG/Incoming%20RMA1651976%20XA7Z020-CLG400%20(28nm)%20Single%20Bit%20Failure%20Xilinx%20Automotive.pptx?d=wf403858cbc43443eb8f0e50a1126e730&csf=1&web=1&e=6EIB1r | 52 | 2022
56 |  | PFA | CS0027545SG | REL | AECG | Other | Zhi Hao | XCKU040-FFVA1156 Q4'22 Process Monitor failed SB Rdbk. 2 point nanoprobing observed short. EBIRCH isolated a spot in suspected shorting location. High keV SEM inspection observed short between gate and active.TEM analysis observed abnormal gate/contact on STI profile and abnormal SiN spacer profile. EDS analysis obsrved shorting path consists of HKMG materials. Failure is due to abnormal gate/contact on STI profile and abrnomal SiN spacer material. | Samuel, David, Dion, Munyee | Complete | [5 empty] | https://amdcloud.sharepoint.com/:p:/r/sites/die/tsmc7/AECG/FA2022-0224%20XCKU040-FFVA1156%20RRC790%20Rel%20Mon%20HTOL48%20SB%20Rdbk.pptx?d=w8d72a4c1d1fe43e3a771e50f4076feb4&csf=1&web=1&e=H8m9La | 52 | 2022
57 |  | PFA | CS0027569SG | TSMC YIELD | S80 | BIST | Zhigang | AECG N7 S80 Wave10 FA support. THNF59 W19 X10Y9, failing single bit. EBAC isolated open. TEM found open at M0 to VD interface. | Jingwen, Lei Lei, Shang Yi, Wee Siang, Mun Yee | Complete |  |  |  | 2022-12-14 |  | https://amdcloud.sharepoint.com/:p:/r/sites/die/tsmc7/_layouts/15/Doc.aspx?sourcedoc=%7BB41568B3-4365-442C-8A62-BFFA52B0A8A9%7D&file=CS0027569SG%20AECG%20Versal%20S80%20THNF59.00%20Wfr179%20X10%20Y9%20SB.pptx&action=edit&mobileredirect=true&DefaultItemOpen=1 | 52 | 2022
0 |  | PFA | CS0027583SG | Construction | Colossal | Other | Jonathan Ho | Colossal N3 test chip hotspot SEM imaging request. Deprocessing in progress at M5. | Dion, Jingwen | In Progress | [6 empty] | 53 | 2022
1 |  | PFA | Cs0027638SG | Construction | Octo | Other | Jonathan Ho | Octo N3E test chip hotspot SEM imaging request. Deprocessing to M3 for Region 1 . | Dion, Jingwen | In Progress | [6 empty] | 53 | 2022
2 |  | PFA | CS0027637SG | Construction | Colossal | Other | William | Colossal N3 TEM cross-section request for 5 locations. TEM for three locations completed. TEM prep for other location in progress. | MunYee, Wee siang | In Progress | [6 empty] | 53 | 2022
3 | H | PFA | CS0027601SG | TSMC YIELD | Genesis | Scan | Rod | High yield lose on scan delay CCDintest3 (1.4%) at Vmax 1.3V for U1 (M23YK0009051404). Low res FI completed. Unit got damaged during sample preparation. SEM and PVC inspection from M7 to M4 shows no anomalies. Reference location nanoprobing in progress. | Gopi, Winson, Raja,Ryan, Wee Siang, Soon Huat | In Progress | 2022-12-10 |  | 2022-12-13 | 2022-12-20 |  |  | 53 | 2022 | 2022-12-09
4 | H | PFA | CS0027602SG | TSMC YIELD | Genesis | Scan Logic | Rod | High yield lose on scan delay CCDintest3 (1.4%) at Vmax 1.3V for U2. Low res SDL analysis showed multiple Passing & Failing sites around the callout net. High res FI analysis done. Deprocessing in progress | Gopi, Haoran, Kaihui, Raja, Lei Lei, SH | In Progress | 12/10/200 |  | 2022-12-20 |  |  | https://amdcloud.sharepoint.com/:p:/r/sites/die/tsmc7/Genesis/CS0027602SG_GENESIS_Scan_Delay_U2.pptx?d=w2e8ac07eb63f42e699adbb67cd3a3d64&csf=1&web=1&e=vzqlbe | 53 | 2022 | 2022-12-09
5 |  | PFA | CS0027581SG | Construction | Stones | Other | Loganathan Dharanidharan | Stones RO Construction Analysis. 4 RO macros are selected for comparison at two extreme edges of the die​. Nanoprobing showed NMOS at core 7 has higher IDSAT compared to core 0. PMOS showed lower IDSAT at core 7 compared to core 0. TEM prep next. | Wee Siang, Dion, MunYee, Samuel | In Progress | [6 empty] | 53 | 2022
6 | N | PFA | CS0027523SG | REL | Navi 31 | Scan Logic | Arif | AD088 fails multiple tiles. Emission showed a weak site. Emission on reference in progress showed abnormal on failing tile. Hi res SDL showed pass fail sites. Unit at M12. | Chea Wei, Gopi, Yi Xuan, Vasanth, Wei Jie, Ryan | In Progress | 2022-12-05 |  | 2022-12-16 |  |  | https://amdcloud.sharepoint.com/:p:/r/sites/die/tsmc6/Navi31/CS0027523SG_NV31_HTOL1_T500_Scan_Logic_Fail_U8A8310001070301.pptx?d=wa8c001b7e5474a7eb6087ca3c07949eb&csf=1&web=1&e=WZDoFz | 53 | 2022 | 2022-11-16
7 |  | PFA | CS0027498SG | TSMC YIELD | Navi 33 | Scan Chain | Kiew, YueLoong | SS63N9M656236ZZZ0021 fails scan chain. High resolution PEM shows no abnormalities. High resolution SDL shows 1 pass site and 2 fail sites at the callout nets. LVI shows missing sites at multiple flops downstream of the suspected callout flop. LVP shows missing toggle and abnormal transition at the flop downstream of the suspected callout flop. SEM/PVC at M0 in progress. | Yinzhe, Gopi, Vasanth, Kaihui, Lei Lei, Ryan | In Progress | 2022-11-20 |  | 2022-11-29 |  |  | https://amdcloud.sharepoint.com/:p:/r/sites/die/tsmc6/Navi33/CS0027498SG_NV33_Scan_Charz_High_Vmin.pptx?d=w9fd7eecc68284cf3b788333c6191ba03&csf=1&web=1&e=bwD0u1 | 53 | 2022
8 |  | PFA | CS0027481SG | REL | Navi 31 | Scan Logic | Thomas | AE0055 failed scan logic post HTOL2 T48, high res abnormal emission and CTP site observed on callout net. Gross melt and damage at AP layer 30um away from SDL site. FIB cross section at gross damaged area shows melted metal line at callout net M13, V12 and M12. Anomalous PVC and melt was observed till M9. No anomaly was observed from M8 to M4. Nanoprobing at V5 shows both callout nets are not shorted together. Unit is deprocessing to M3. | Jingwen, David Jin, Ryan, Lei Lei, Shang Yi, Yinzhe, Soon Huat | In Progress | 2022-11-18 |  | 2022-11-22 | 2002-11-23 |  | https://amdcloud.sharepoint.com/:p:/r/sites/die/tsmc6/Navi31/CS0027481SG_NV31_HTOL2_T48_Scan_Logic_Fail_U8A8320003040901.pptx?d=w8f1d1a6f78364db4a2f94836aabfd62b&csf=1&web=1&e=G7BN60 | 53 | 2022
9 |  | PFA | CS0027597SG | REL | Oberon Plus | BIST | Fahad | T492h MRF gross col fail. Low Res emission shows abnormalities at the controller side next to failing macro. High Res shows abnomalities in the same area as the low res. SEM from M3 to M0 showed no anomaly. CAFM at VDVG in progress | Hock Bee, Chea-wei, Jin Jie, Nicholas | In Progress | 2022-12-09 |  | 2022-12-15 |  |  | https://amdcloud.sharepoint.com/:p:/r/sites/die/tsmc6/oberon%20plus/CS0027597SG_ObP_MRF_T492_MBIST_Fail_T6M7870001071703.pptx?d=w15fe61b9419a41af8bebe0df0ae801a8&csf=1&web=1&e=rG9Jf2 | 53 | 2022 | 2022-12-07
10 |  | PFA | CS0027622SG | Construction | Nvidia 4090 | Construction | Viau, Kyle | Construction analysis for Nvidia 4090 | Jingwen, Munyee | In Progress | [6 empty] | 53 | 2022
11 |  | PFA | CS0027577SG | TSMC YIELD | S80 | BIST | Zhigang | AECG N7 S80 Wave10 FA support. THNF59 W17 X14Y3, failing HD-DR. PFIB delayering and inspection at M2. | Xue Yao, Chea Wei, Lei Lei | In Progress | [6 empty] | 53 | 2022
12 |  | PFA | CS0027633SG | TSMC YIELD | S80 | Other | Zhi Hao, Ko | FA2022-0254 S80 TEM Request. In queue for TEM prep. | Dion | In Progress | [6 empty] | 53 | 2022
13 |  | PFA | CS0027394SG | Construction | Intel i9 | Construction | Srividhya | Construction analysis for Intel Alderlake Chip. Deprocessing at Gracemont Core Location 3 in progress. | Jingwen | In Progress |  |  |  | 2021-08-20 |  |  | 53 | 2022
14 | [16 empty] | 53 | 2022
15 | [16 empty] | 53 | 2022
16 | [16 empty] | 53 | 2022
17 | [16 empty] | 53 | 2022
18 | [16 empty] | 53 | 2022
19 | [16 empty] | 53 | 2022
20 | [16 empty] | 53 | 2022
21 | [16 empty] | 53 | 2022
22 | H | FI | CS0027594SG | CCAR | Cezanne | Scan Delay | Shannon Lim | FA27208_Acer_Compal_No_post fails scan delay. CSAM showed no abnormality. Low res PEM showed no abnomal sites. Low res SDL showed pass sites along callouts. Sending unit for polishing. | Jin Jie, Haoran, Kaihui, Ryan | In Progress | 2022-12-28 | [5 empty] | 53 | 2022 | 2022-12-07
23 | H | FI | CS0027611SG | NPI | MI300 | Parametric-Short/Leak | Vincent | Request for PEM analysis on T0 MI300 AID only package to investigate the short failure issue. 1 unit submitted for delidding. Lower resolution PEM completed and data shared with design & product teams. Latch up was triggered at lower mag Laser experiment. Sample prep in progress to contiue Higher mag laser experiment to narrow down the latch up circuitry | Gopi, Yi Xuan, Kaihui, Raja, Lei Lei, Xue Yao | In Progress | 2022-12-16 | [5 empty] | 53 | 2022 | 2022-12-12
24 | H | FI | CS0027627SG | TSMC YIELD | Genesis | Scan Delay | Rod | High yield lose on scan delay CCDintest3 (1.4%) at Vmax 1.3V. U3 (M23YK0011070504) submitted. Unit submitted for direct sample prep for high res FI analysis.High resolution SDL observed multiple sites similar to Unit 2 | Xue Yao, Winson, Vasanth, Raja, Lei Lei | On Hold-External | 2022-12-21 | [5 empty] | 53 | 2022 | 2022-12-20 | 2022-12-25
25 | H | FI | CS0027612SG | REL | Bergamo | Other | WaiTatt | Bergamo SP5 ERA1 T504 IOD xgmi failure. T6K4000001030501 failing to G0/Lane 2. Hi res CTP at the suspect area in progress | Jin Jie, Kaihui, Lei Lei | In Progress | 2022-12-16 | [5 empty] | 53 | 2022 | 2022-12-14
26 | N | FI | CS0027613SG | REL | Bergamo | Other | WaiTatt | Bergamo SP5 ERA1 T504 xgmi failure. T6K4000002160301. Request for emission/CTP to check if failure signature is similar to previous Stones IOD request. |  | In Queue-Not Accepted | [6 empty] | 53 | 2022 | 2022-12-14
27 | H | FI | CS0027621SG | REL | Bergamo | Other | WaiTatt | Good T0 unit to check if any emissions at known Stones XGMI fail location | Lei Lei, | In Queue - Tester | [6 empty] | 53 | 2022 | 2022-12-16
28 | H | FI | CS0027652SG | CCAR | Genesis | Scan Delay | Yadana | TCXR510004111701 fails scan delay | Ryan, Lei Lei, | In Queue - Tester | [6 empty] | 53 | 2022 | 2022-12-27
29 | N | FI | CS0027560SG | CCAR | Barcelo | Scan Delay | Cheryl Liu | gross delay fail. High res PEM shows no abnormalities. High res SDL shows multiple pass and fail sites near the callout nets. Paused, in queue for tester/tool. | Kaihui, Gopi, Lei Lei | In Queue-Tool | 2022-12-01 | [5 empty] | 53 | 2022 | 2022-11-24 | 2022-12-06
30 | N | FI | CS0027571SG | CCAR | Matisse | Scan Delay | Shannon Lim | gross delay fail. Delidding done. In queue for tester/tool | Xue Yao, Yi Xuan, Nathan, Haoran, LeiLei | On Hold-Tool | 2022-12-07 | [5 empty] | 53 | 2022 | 2022-11-29 | 2022-12-09
31 | H | FI | CS0027549SG | CCAR | Genesis | BIST | SeanOMullan | Fails mbist ADDRDEC. Noisy CTP site obsered close to suspect area, working on refining the CTP results. | Jin Jie, Kaihui | In Queue-Tool | 2022-12-02 | [5 empty] | 53 | 2022 | 2022-11-22 | 2022-12-23
32 | N | FI | CS0027630SG | REL | Navi 31 | BIST | Xiaona | AE0056 fails multiple row/col. Unit submitted.Low resolution SDL observed passing site at the control area of the failing memory. Sample preparation in progress for high resolution analysis | Vasanth, Kaihui, Ryan | In Progress | 2022-12-26 | [5 empty] | 53 | 2022 | 2022-12-20
33 | H | FI | CS0027625SG | CCAR | Genesis | Scan Chain | Yadana | gross chain fail from Bytedance |  | In Queue - Tester | [6 empty] | 53 | 2022 | 2022-12-19
34 | N | FI | CS0027493SG | CCAR | Starship | IOSPEC | Richard Cumpio | DDR fail. 1 outlier pin in IOSPEC tests, although test still indicates as Pass. |  | In Queue-Tool | [6 empty] | 53 | 2022 | 2022-11-09
35 | N | FI | CS0027578SG | CCAR | Cezanne | Scan Delay | Shannon Lim | HP_DPPM_Improvement fails scan delay |  | In Queue-Tool | [6 empty] | 53 | 2022 | 2022-12-02
36 | N | FI | CS0027584SG | CCAR | Cezanne | Scan Delay | Shannon Lim | FA27243_HP_Foxconn_OSV-AMPTTK fails scan delay |  | In Queue-Tool | [6 empty] | 53 | 2022 | 2022-12-05
37 | N | FI | CS0027610SG | CCAR | Rembrandt | BIST | Zhao Wei | 1 RMB FP7 unit with reported Display Garbage issue. 2 column fail |  | In Queue-Tool | [6 empty] | 53 | 2022 | 2022-12-12
38 | N | FI | CS0027635SG | CCAR | Rembrandt | Scan Delay | Ong HoShzeng | FA27399_Asus_Quanta_APU5_ScanDelay |  | In Queue - Tester | [6 empty] | 53 | 2022 | 2022-12-21
39 | N | FI | CS0027636SG | CCAR | Cezanne | Scan Delay | Shannon Lim | FA27471_Lenovo_APU2_ScanDelay |  | In Queue - Tester | [6 empty] | 53 | 2022 | 2022-12-28
40 | N | FI | CS0027649SG | CCAR | Rembrandt | BIST | Zhao Wei | FA27129_RMB_FP7_APU4_BIST |  | In Queue - Tester | [6 empty] | 53 | 2022 | 2022-12-27
41 | N | FI | CS0027014SG | TSMC YIELD | Mero | Alarm | Ashok kumar, Arun kumar | Alarms at hot, Low resolution PEM on hold. | Vasanth | On Hold - Tester | 2022-07-05 | [5 empty] | 53 | 2022 | 2022-06-07
42 | [16 empty] | 53 | 2022
43 | [16 empty] | 53 | 2022
44 | [16 empty] | 53 | 2022
45 | [16 empty] | 53 | 2022
46 | [16 empty] | 53 | 2022
47 |  | PFA | CS0027533AU | CCAR | Stones | Scan Logic | Richard Anundson | Stones RMA unit degraded within days of install in datacenter test server. FARM 645 9KN6763T20008 Accuracy Check failing Scan logic on CCD8 core 3. Abnormal photon emission sites at diagnostic callouts. Abnormal gate pvc observed at Via 3 at net /cx0/core3/FPIDP1/FPIDP1_SLM/ fpidp_ fpidp / I_Pipe_0__I_Lane_1__I_Cshift_ fpi_cshift/ fpi_cshift_data /n8663. Nanoprobing showed high leakage current at the pvc gate via 3. SEM inspection showed a suspected Via0 to M0 short at the high leak gate. The short was inadvertently polished away. Suspect M0-V0 short similar to Stones ERA CS0027101AU fail. | Hock Bee, Chea-wei, Samuel, David Lum, Samarth Parikh, Donna Wallace | Complete | [5 empty] | https://amdcloud.sharepoint.com/:p:/r/sites/die/tsmc5/_layouts/15/Doc.aspx?sourcedoc=%7B3ADBCA1F-09C7-4E2E-930D-B7EC31ED14F2%7D&file=CS0027533AU_Stones_FARM_9KN6763T20008_RMA_Scan_Failure.pptx&action=edit&mobileredirect=true | 53 | 2022
48 |  | PFA | CS0027650SG | Construction | Octo | CA | Richard heller | Gate height measurement for Octo completed. | MunYee | Complete | [5 empty] | https://amdcloud.sharepoint.com/:p:/r/sites/die/tsmc3/Octo/CS0027650SG_Octo_Gate%20height.pptx?d=w1873aaa7583b4f1bb5a6c875c9df109b&csf=1&web=1&e=wj5lan | 53 | 2022
49 |  | PFA | CS0027624SG | Construction | Raphael | Other | Jim Chambers | RPL X3D Showcase units for CES. RIE and Silicon thinning for 6 units completed with SRAM exposed. | Jingwen, LeiLei, Ryan, ShangYi, Xue Yao, Aaron, Raja, HongSiang | Complete | [6 empty] | 53 | 2022
50 |  | PFA | CS0027454SG | TSMC YIELD | S80 | BIST | Zhigang | AECG N7 S80 Wave10 FA support. THNF59 W16 X10Y5, failing single bit. Abnormal PVC observed from V0 to VDVG. High kV BSE shows missing VG. | David Lum, Xue Yao, Lei Lei | Complete | [5 empty] | https://amdcloud.sharepoint.com/:p:/r/sites/die/tsmc7/AECG/CS0027454SG AECG Versal S80 THNF59.00 Wfr16 X10 Y5 SB.pptx?d=w2346ae49f48249c1a4d68ddd6c957c9f&csf=1&web=1&e=pH24Qw | 53 | 2022
51 |  | PFA | CS0026673AU | NPI | Colossal | Scan Logic | William | Colossal N3 scan logic CTP sites identified. No anomaly in SEM & nano-probing. Design issue suspected. | Mun Yee, Chea Wei | Complete | [5 empty] | https://amdcloud.sharepoint.com/:p:/r/sites/die/tsmc3/Colossal/CS0026673AU_Colossal_N3_0pct_ScanLogic_Yield.pptx?d=wf08df27f73594dc4915e0ced8e6076c1&csf=1&web=1&e=vw5EVV | 53 | 2022
52 |  | PFA | CS0027645SG | TSMC YIELD | Oberon Plus | YE | Aruya, Olo | FA#766 CellInternal suspect. TK1M73.00 Wfr2 X3 Y13. SEM & PVC inspection from M2 to VDVG show no anomaly. Nanoprobing at callout quadflop shows no anomaly. High kV BSE inspection shows no anomaly. | Xue Yao, David Lum, Chea Wei, Yinzhe, Lei Lei | Complete |  |  |  | 2022-11-01 |  | https://amdcloud.sharepoint.com/:p:/r/sites/die/tsmc6/oberon%20plus/CS0027645SG%20OBP%20TK1M73.00%20Wfr2%20X3%20Y13%20FA766%20Cell%20Internal.pptx?d=w9892c0444179407f888f7858c69051fa&csf=1&web=1&e=e1pWz3 | 53 | 2022
53 |  | PFA | CS0027646SG | TSMC YIELD | Oberon Plus | YE | Aruya, Olo | FA#766 CellInternal suspect. TK1R63.00 Wfr1 X4 Y14. SEM & PVC inspection from M3 to VDVG show no anomaly. Conductive AFM shows no anomaly. High kV BSE inspection shows no anomaly. | Xue Yao, Wei Jie, Lei Lei | Complete |  |  |  | 2022-11-12 |  | https://amdcloud.sharepoint.com/:p:/r/sites/die/tsmc6/oberon plus/CS0027646SG OBP TK1R63.00 Wfr1 X4 Y14 FA766 Cell Internal.pptx?d=w3255ba6c578941989148506e8828c48f&csf=1&web=1&e=Nbc5ni | 53 | 2022
54 |  | PFA | CS0027098SG | CCAR | Dali | Leakage | Li Meng | 5 units are observed to be 100x higher leakage. Also verified that crystal clock not toggling for these units. FIB CE planned to isolate circuit from ESD diodes. First CE on good unit not successful. CE for another good unit completed. Curve trace for 2nd unit showed X1 and X2 probe pad are shorted. Good unit with circuit edit completed. Unable to toggle crystal clock as signal seem to get attenuated after adding extra cables. Another crystal clock circuit was built and is less susceptible to additional cable impedance. However, could clock still could not toggle when tested with circuit edited good unit. Closing analysis for current unit and plan to work on next units. | Chea Wei, Soon Huat, Venkat, Qiu Wen, Lei Lei, Xue Yao | Complete |  |  |  | 2022-06-14 |  |  | 53 | 2022
55 |  | PFA | CS0027566SG | TSMC YIELD | S80 | BIST | Zhigang | AECG N7 S80 Wave10 FA support. THNF59 W3 X10Y9, failing single bit. SEM from M2 to VDVG showed no anomaly. CAFM showed no anomaly. NDF. | Qi Soon, Lei Lei | Complete |  |  |  | 2022-12-12 |  | https://amdcloud.sharepoint.com/:p:/r/sites/die/tsmc7/_layouts/15/Doc.aspx?sourcedoc=%7B464508D1-6987-4F53-94C5-979CC2F46287%7D&file=CS0027566SG%20AECG%20Versal%20S80%20THNF59.00%20W3%20X10%20Y9%20SB.pptx&action=edit&mobileredirect=true | 53 | 2022
56 |  | PFA | CS0027513AU | CCAR | Raphael | Leakage | Amit Jakati | RPL 7950X unit RMA from Asus Taipei. Can't boot w/ POST code 020D or AC90. CSAM showed anomaly on the CCD die. LSM inspection showed no obvious damage at the CSAM location. IV curve tracing confirmed leakage on VDDCR_CPU to Vss in the forward bias. Thermal emission while biasing the VDDCR_CPU supply pointed to the location of leakage where damage was observed during CSAM. CAD overlay showes the damage location in the floating point scheduler area of core 1. Optical inspection at PI layer showed gross damage at CSAM location. FIB x-section reveals AP stringer shorting /VDDCR_CPU_CORE1 and /VSS. | Qi Soon, Dion, Lei Lei | Complete | [5 empty] | https://amdcloud.sharepoint.com/:p:/r/sites/die/tsmc5/_layouts/15/Doc.aspx?sourcedoc=%7B08F821C6-E5DF-44E9-B467-09C4A12BF66A%7D&file=CS0027513AU_RPL_RMA_No_boot_FinalReport.pptx&action=edit&mobileredirect=true&cid=12ca2c30-7a3d-4602-afe1-fe2c30713f85 | 53 | 2022
0 |  | PFA | CS0027583SG | Construction | Colossal | Other | Jonathan Ho | Colossal N3 test chip hotspot SEM imaging request. Deprocessing done, report writing in progress. | Dion, Jingwen, Wei Jie | In Progress | [6 empty] | 1 | 2023
1 |  | PFA | CS0027638SG | Construction | Octo | Other | Jonathan Ho | Octo N3E test chip hotspot SEM imaging request. Region 1 and Region 2 V2/M2 imaging completed. Region 3 V2/M2 imaging in progress | Dion, Jingwen | In Progress | [5 empty] | https://amdcloud.sharepoint.com/:p:/r/sites/die/tsmc3/_layouts/15/Doc.aspx?sourcedoc=%7B51AD2AFF-B2E6-4352-A6D6-CE2AE8BE16E4%7D&file=CS0027638SG_Octo_N3E_SEM%20Imaging%20Request.pptx&wdLOR=c755A8712-A521-4A2B-8050-591BD6747917&action=edit&mobileredirect=true | 1 | 2023
2 |  | PFA | CS0027637SG | Construction | Colossal | Other | William | Colossal N3 TEM cross-section request for 5 locations. TEM for three locations completed. TEM prep for other location in progress. | MunYee, Wee siang | In Progress | [6 empty] | 1 | 2023
3 | H | PFA | CS0027601SG | TSMC YIELD | Genesis | Scan | Rod | High yield lose on scan delay CCDintest3 (1.4%) at Vmax 1.3V for U1 (M23YK0009051404). Low res FI completed. Unit got damaged during sample preparation. SEM and PVC inspection from M7 to M4 shows no anomalies. Reference location nanoprobing in progress. | Gopi, Winson, Raja,Ryan, Wee Siang, Soon Huat | In Progress | 2022-12-10 |  | 2022-12-13 | 2022-12-20 |  |  | 1 | 2023 | 2022-12-09
4 | H | PFA | CS0027602SG | TSMC YIELD | Genesis | Scan Logic | Rod | High yield lose on scan delay CCDintest3 (1.4%) at Vmax 1.3V for U2. Low res SDL analysis showed multiple Passing & Failing sites around the callout net. High res FI analysis done. Deprocessing in progress | Gopi, Haoran, Kaihui, Raja, Lei Lei, SH | In Progress | 12/10/200 |  | 2022-12-20 |  |  | https://amdcloud.sharepoint.com/:p:/r/sites/die/tsmc7/Genesis/CS0027602SG_GENESIS_Scan_Delay_U2.pptx?d=w2e8ac07eb63f42e699adbb67cd3a3d64&csf=1&web=1&e=vzqlbe | 1 | 2023 | 2022-12-09
5 |  | PFA | CS0027581SG | Construction | Stones | Other | Loganathan Dharanidharan | Stones RO Construction Analysis. 4 RO macros are selected for comparison at two extreme edges of the die​. Nanoprobing showed NMOS at core 7 has higher IDSAT compared to core 0. PMOS showed lower IDSAT at core 7 compared to core 0. TEM prep next. | Wee Siang, Dion, MunYee, Samuel | In Progress | [6 empty] | 1 | 2023
6 | N | PFA | CS0027523SG | REL | Navi 31 | Scan Logic | Arif | AD088 fails multiple tiles. Emission showed a weak site. Emission on reference in progress showed abnormal on failing tile. Hi res SDL showed pass fail sites. Unit at via1. | Chea Wei, Gopi, Yi Xuan, Vasanth, Wei Jie, Ryan | In Progress | 2022-12-05 |  | 2022-12-16 |  |  | https://amdcloud.sharepoint.com/:p:/r/sites/die/tsmc6/Navi31/CS0027523SG_NV31_HTOL1_T500_Scan_Logic_Fail_U8A8310001070301.pptx?d=wa8c001b7e5474a7eb6087ca3c07949eb&csf=1&web=1&e=WZDoFz | 1 | 2023 | 2022-11-16
7 |  | PFA | CS0027622SG | Construction | Nvidia 4090 | Construction | Viau, Kyle | Construction analysis for Nvidia 4090 | Jingwen, Munyee | In Progress | [6 empty] | 1 | 2023
8 |  | PFA | CS0027577SG | TSMC YIELD | S80 | BIST | Zhigang | AECG N7 S80 Wave10 FA support. THNF59 W17 X14Y3, failing HD-DR. Abnormal PVC observed at shared VD. Nanoprobing shows significant low current. TEM prep in progress. | Xue Yao, Yinzhe, Chea Wei, Lei Lei | In Progress | [6 empty] | 1 | 2023
9 |  | PFA | CS0027394SG | Construction | Intel i9 | Construction | Srividhya | Construction analysis for Intel Alderlake Chip. Deprocessing at Gracemont Core Location 3 in progress. | Jingwen | In Progress |  |  |  | 2021-08-20 |  |  | 1 | 2023
10 | [16 empty] | 1 | 2023
11 | [16 empty] | 1 | 2023
12 | [16 empty] | 1 | 2023
13 | [16 empty] | 1 | 2023
14 | [16 empty] | 1 | 2023
15 | [16 empty] | 1 | 2023
16 | [16 empty] | 1 | 2023
17 | [16 empty] | 1 | 2023
18 | H | FI | CS0027594SG | CCAR | Cezanne | Scan Delay | Shannon Lim | FA27208_Acer_Compal_No_post fails scan delay marginally. CSAM showed no abnormality. High res PEM showed no abnormal sites. High res SDL showed 3 pass sites. LVP in progress. | Gopi, Jin Jie, Haoran, Kaihui, Ryan | In Progress | 2022-12-28 | [5 empty] | 1 | 2023 | 2022-12-07
19 | H | FI | CS0027611SG | NPI | MI300 | Parametric-Short/Leak | Vincent | Request for PEM analysis on T0 MI300 AID only package to investigate the short failure issue. 1 unit submitted for delidding. Lower resolution PEM completed and data shared with design & product teams. Latch up was triggered at lower mag Laser experiment. Sample prep in progress to contiue Higher mag laser experiment to narrow down the latch up circuitry | Gopi, Yi Xuan, Kaihui, Raja, Lei Lei, Xue Yao | In Progress | 2022-12-16 | [5 empty] | 1 | 2023 | 2022-12-12
20 | H | FI | CS0027627SG | TSMC YIELD | Genesis | Scan Delay | Rod | High yield lose on scan delay CCDintest3 (1.4%) at Vmax 1.3V. U3 (M23YK0011070504) submitted. Unit submitted for direct sample prep for high res FI analysis.High resolution SDL observed multiple sites similar to Unit 2 | Xue Yao, Winson, Vasanth, Raja, Lei Lei | On Hold-External | 2022-12-21 | [5 empty] | 1 | 2023 | 2022-12-20 | 2022-12-25
21 | H | FI | CS0027612SG | REL | Bergamo | Other | WaiTatt | Bergamo SP5 ERA1 T504 IOD xgmi failure. T6K4000001030501 failing to G0/Lane 2. Hi res CTP at the suspect area in progress | Jin Jie, Kaihui, Lei Lei | In Progress | 2022-12-16 | [5 empty] | 1 | 2023 | 2022-12-14
22 | N | FI | CS0027613SG | REL | Bergamo | Other | WaiTatt | Bergamo SP5 ERA1 T504 xgmi failure. T6K4000002160301. Request for emission/CTP to check if failure signature is similar to previous Stones IOD request. |  | In Queue-Not Accepted | [6 empty] | 1 | 2023 | 2022-12-14
23 | H | FI | CS0027621SG | REL | Bergamo | Other | WaiTatt | Good T0 unit to check if any emissions at known Stones XGMI fail location | Lei Lei,Ryan | In Queue - Tester | [6 empty] | 1 | 2023 | 2022-12-16
24 | H | FI | CS0027652SG | CCAR | Genesis | Scan Delay | Yadana | TCXR510004111701 fails scan delay, Low res CTP had site at the callout area, hi-res in progress | David Jin, Ryan | In Progress | [6 empty] | 1 | 2023 | 2022-12-27
25 | N | FI | CS0027560SG | CCAR | Barcelo | Scan Delay | Cheryl Liu | gross delay fail. High res PEM shows no abnormalities. High res SDL shows multiple pass and fail sites near the callout nets. Paused, in queue for tester/tool. | Kaihui, Gopi, Lei Lei | In Queue-Tool | 2022-12-01 | [5 empty] | 1 | 2023 | 2022-11-24 | 2022-12-06
26 | N | FI | CS0027571SG | CCAR | Matisse | Scan Delay | Shannon Lim | gross delay fail. Delidding done. In queue for tester/tool | Xue Yao, Yi Xuan, Nathan, Haoran, LeiLei | On Hold-Tool | 2022-12-07 | [5 empty] | 1 | 2023 | 2022-11-29 | 2022-12-09
27 | H | FI | CS0027549SG | CCAR | Genesis | BIST | SeanOMullan | Fails mbist ADDRDEC. Noisy CTP site obsered close to suspect area, working on refining the CTP results. | Jin Jie, Kaihui | In Queue-Tool | 2022-12-02 | [5 empty] | 1 | 2023 | 2022-11-22 | 2022-12-23
28 | N | FI | CS0027630SG | REL | Navi 31 | BIST | Xiaona | AE0056 fails multiple row/col. Unit submitted. High resolution PEM shows no significant abnormalities. High resolution SDL shows pass sites at the control of the failing memory. Interim report writing in progress. | Vasanth, Winson, Kaihui, Lei Lei, Ryan | In Progress | 2022-12-26 | [5 empty] | 1 | 2023 | 2022-12-20
29 | H | FI | CS0027625SG | CCAR | Genesis | Scan Chain | Yadana | gross chain fail from Bytedance |  | In Queue - Tester | [6 empty] | 1 | 2023 | 2022-12-19
30 | N | FI | CS0027493SG | CCAR | Starship | IOSPEC | Richard Cumpio | DDR fail. 1 outlier pin in IOSPEC tests, although test still indicates as Pass. |  | In Queue-Tool | [6 empty] | 1 | 2023 | 2022-11-09
31 | N | FI | CS0027578SG | CCAR | Cezanne | Scan Delay | Shannon Lim | HP_DPPM_Improvement fails scan delay |  | In Queue-Tool | [6 empty] | 1 | 2023 | 2022-12-02
32 | N | FI | CS0027584SG | CCAR | Cezanne | Scan Delay | Shannon Lim | FA27243_HP_Foxconn_OSV-AMPTTK fails scan delay |  | In Queue-Tool | [6 empty] | 1 | 2023 | 2022-12-05
33 | N | FI | CS0027610SG | CCAR | Rembrandt | BIST | Zhao Wei | 1 RMB FP7 unit with reported Display Garbage issue. 2 column fail |  | In Queue-Tool | [6 empty] | 1 | 2023 | 2022-12-12
34 | N | FI | CS0027635SG | CCAR | Rembrandt | Scan Delay | Ong HoShzeng | FA27399_Asus_Quanta_APU5_ScanDelay |  | In Queue - Tester | [6 empty] | 1 | 2023 | 2022-12-21
35 | N | FI | CS0027636SG | CCAR | Cezanne | Scan Delay | Shannon Lim | FA27471_Lenovo_APU2_ScanDelay |  | In Queue - Tester | [6 empty] | 1 | 2023 | 2022-12-28
36 | N | FI | CS0027658SG | REL | Raphael | Scan Delay | Shaikh Habib | ERA3 T48, Scan delay marginal failure. Unit to be submitted for FA. |  | On Hold-External | [6 empty] | 1 | 2023 | 2022-12-31
37 | N | FI | CS0027649SG | CCAR | Rembrandt | BIST | Zhao Wei | FA27129_RMB_FP7_APU4_BIST |  | In Queue - Tester | [6 empty] | 1 | 2023 | 2022-12-27
38 | N | FI | CS0027014SG | TSMC YIELD | Mero | Alarm | Ashok kumar, Arun kumar | Alarms at hot, Low resolution PEM on hold. | Vasanth | On Hold - Tester | 2022-07-05 | [5 empty] | 1 | 2023 | 2022-06-07
39 | [16 empty] | 1 | 2023
40 | [16 empty] | 1 | 2023
41 | [16 empty] | 1 | 2023
42 | [16 empty] | 1 | 2023
43 | [16 empty] | 1 | 2023
44 | [16 empty] | 1 | 2023
45 | [16 empty] | 1 | 2023
46 |  | PFA | CS0027498SG | TSMC YIELD | Navi 33 | Scan Chain | Kiew, YueLoong | SS63N9M656236ZZZ0021 fails scan chain. High resolution PEM shows no abnormalities. High resolution SDL shows 1 pass site and 2 fail sites at the callout nets. LVI shows missing sites at multiple flops downstream of the suspected callout flop. LVP shows missing toggle and abnormal transition at the flop downstream of the suspected callout flop. SEM and TEM analysis found PO necking. | Yinzhe, Gopi, Vasanth, Kaihui, Lei Lei, Ryan | Complete | 2022-11-20 |  | 2022-11-29 |  |  | https://amdcloud.sharepoint.com/:p:/r/sites/die/tsmc6/Navi33/CS0027498SG_NV33_Scan_Charz_High_Vmin%20final%20report.pptx?d=w99d8f2fbb2c04d93bce48278b756b513&csf=1&web=1&e=cmtNm2 | 1 | 2023
47 |  | PFA | CS0027633SG | TSMC YIELD | S80 | Other | Zhi Hao, Ko | FA2022-0254_XCVC1902-A2197_THB1000_NOC_SCAN​ S80 TEM Request. High kV BSE imaging shows ILD crack and misaligned M9​. TEM analysis reveals foreign elements detected in between two M9 lines, suspected to be Cu-S. Larger spacing is seen between the two M9 lines, and abnormality is observed at the M9/V8 profile of the suspect net​. Failure is due to V8 open. | Dion, Mun Yee | Complete | [5 empty] | https://amdcloud.sharepoint.com/:p:/r/sites/die/tsmc7/_layouts/15/Doc.aspx?sourcedoc=%7BA71DDB93-732C-4A90-AED6-8ED8A6098007%7D&file=CS0027633SG_AECG_FA2022-0254_XCVC1902-A2197_THB1000_NOC_Scan.pptx&wdLOR=c5CBDA438-F337-4A56-8161-C6353017CAE4&action=edit&mobileredirect=true | 1 | 2023
48 |  | PFA | CS0027481SG | REL | Navi 31 | Scan Logic | Thomas | AE0055 failed scan logic post HTOL2 T48, high res abnormal emission and CTP site observed on callout net. Gross melt and damage at AP layer 30um away from SDL site. FIB cross section at gross damaged area shows melted metal line at callout net M13, V12 and M12. No anomaly observed at PEM site. | Jingwen, David Jin, Ryan, Lei Lei, Shang Yi, Yinzhe, Soon Huat | Complete | 2022-11-18 |  | 2022-11-22 | 2002-11-23 |  | https://amdcloud.sharepoint.com/:p:/r/sites/die/tsmc6/Navi31/CS0027481SG_NV31_HTOL2_T48_Scan_Logic_Fail_U8A8320003040901.pptx?d=w8f1d1a6f78364db4a2f94836aabfd62b&csf=1&web=1&e=G7BN60 | 1 | 2023
0 | [16 empty] | 2 | 2023
1 |  | PFA | CS0027638SG | Construction | Octo | Other | Jonathan Ho | Octo N3E test chip hotspot SEM imaging request. RV2/M2 imaging on all 3 Regions completed. X-cut and Planar TEM prep in progress | Dion, Jingwen | In Progress | [5 empty] | https://amdcloud.sharepoint.com/:p:/r/sites/die/tsmc3/_layouts/15/Doc.aspx?sourcedoc=%7B51AD2AFF-B2E6-4352-A6D6-CE2AE8BE16E4%7D&file=CS0027638SG_Octo_N3E_SEM%20Imaging%20Request.pptx&wdLOR=c755A8712-A521-4A2B-8050-591BD6747917&action=edit&mobileredirect=true | 2 | 2023
2 |  | PFA | CS0027637SG | Construction | Colossal | Other | William | Colossal N3 TEM cross-section request for 5 locations. TEM for three locations completed. TEM prep for other location in progress. | MunYee, Wee siang | In Progress | [6 empty] | 2 | 2023
3 |  | PFA | CS0027581SG | Construction | Stones | Other | Loganathan Dharanidharan | Stones RO Construction Analysis. 4 RO macros are selected for comparison at two extreme edges of the die​. Nanoprobing showed NMOS at core 7 has higher IDSAT compared to core 0. PMOS showed lower IDSAT at core 7 compared to core 0. TEM prep next. | Wee Siang, Dion, MunYee, Samuel | In Progress | [6 empty] | 2 | 2023
4 | H | PFA | CS0027612SG | REL | Bergamo | Other | WaiTatt | Bergamo SP5 ERA1 T504 IOD xgmi failure. T6K4000001030501 failing to G0/Lane 2. Hi res CTP and emission observed similar sites compard to CS0027083SG. Unit deprocessed to M7. | Samuel, Chea Wei, Jin Jie, Kaihui, Lei Lei | In Progress | 2022-12-16 |  | 2023-01-06 | 2023-01-07 |  | https://amdcloud.sharepoint.com/:p:/r/sites/die/tsmc5/Stones/CS0027612SG_Bergamo_ERA1_T504_xGMI_32G_eNELB_Fail_T6K4000001030501.pptx?d=w811f6f4a2c6148ec95c4dc8ccf56989d&csf=1&web=1&e=JBO7pK | 2 | 2023 | 2022-12-14
5 | H | PFA | CS0027652SG | CCAR | Genesis | Scan Delay | Yadana | TCXR510004111701 fails scan delay, No abnormal emission was observed at the callout area, hi-res CTP observed sites along the scan launch/capture path, LVP observed slow transition 1 stage upstream from callout net. | David Jin, Kai, Ryan | In Progress | 2022-12-30 |  | 2023-01-10 | 2023-01-11 |  | https://amdcloud.sharepoint.com/:p:/r/sites/die/tsmc7/Genesis/CS0027652SG_Milan_CCAR_Scan_Delay_Fail_M1ZDL0001071104.pptx?d=wbc97ff5839854907b5deaae37f3b4e6a&csf=1&web=1&e=INMdkW | 2 | 2023 | 2022-12-27
6 |  | PFA | CS0027597SG | REL | Oberon Plus | BIST | Fahad | T492h MRF gross col fail. Low Res emission shows abnormalities at the controller side next to failing macro. High Res shows abnomalities in the same area as the low res. SEM from M3 to M0 showed no anomaly. Nanoprobing at the PEM site at VDVG layer showed no anomaly. High KV SEM inspection at the PEM site showed no anomaly. TEM prep next. | Hock Bee, Chea-wei, Jin Jie, Nicholas | In Progress | 2022-12-09 |  | 2022-12-15 |  |  | https://amdcloud.sharepoint.com/:p:/r/sites/die/tsmc6/oberon%20plus/CS0027597SG_ObP_MRF_T492_MBIST_Fail_T6M7870001071703.pptx?d=w15fe61b9419a41af8bebe0df0ae801a8&csf=1&web=1&e=rG9Jf2 | 2 | 2023 | 2022-12-07
7 | H | PFA | CS0027594SG | CCAR | Cezanne | Scan Delay | Shannon Lim | FA27208_Acer_Compal_No_post fails scan delay marginally. CSAM showed no abnormality. High res PEM showed no abnormal sites. High res SDL showed 6 pass sites and 1 fail site along the callout and it's connecting nets. LVP showed a 600ps delay between 2 inveter callouts. Decapping in progress. | Hock Bee, Gopi, Jin Jie, Haoran, Kaihui, Ryan, Winson | In Progress | 2022-12-28 |  | 2023-01-11 | 2023-01-12 |  | https://amdcloud.sharepoint.com/:p:/r/sites/die/tsmc7/Cezanne/CS0027594SG_CZN_FP6_RMA_APU1_scan.pptx?d=w48e63d41ca4443f68b26b524076b28d2&csf=1&web=1&e=ht1nmI | 2 | 2023 | 2022-12-07
8 | H | PFA | CS0027601SG | TSMC YIELD | Genesis | Scan | Rod | High yield lose on scan delay CCDintest3 (1.4%) at Vmax 1.3V for U1 (M23YK0009051404). Low res FI completed. Unit got damaged during sample preparation. SEM and PVC inspection from M7 to M4 shows no anomalies. Reference location nanoprobing in progress. | Wee Siang, Soon Huat,Hock Bee, Gopi, Winson, Raja, Ryan | In Progress | 2022-12-10 |  | 2022-12-13 | 2022-12-20 |  |  | 2 | 2023 | 2022-12-09
9 | H | PFA | CS0027602SG | TSMC YIELD | Genesis | Scan Logic | Rod | High yield lose on scan delay CCDintest3 (1.4%) at Vmax 1.3V for U2. Low res SDL analysis showed multiple Passing & Failing sites around the callout net. High res FI analysis done. M4 probing in progress | Soon Huat, Gopi, Haoran, Kaihui, Raja, Lei Lei | In Progress | 2022-12-10 |  | 2022-12-20 | 12/21/20202 |  | https://amdcloud.sharepoint.com/:p:/r/sites/die/tsmc7/Genesis/CS0027602SG_GENESIS_Scan_Delay_U2.pptx?d=w2e8ac07eb63f42e699adbb67cd3a3d64&csf=1&web=1&e=vzqlbe | 2 | 2023 | 2022-12-09
10 | N | PFA | CS0027523SG | REL | Navi 31 | Scan Logic | Arif | AD088 fails multiple tiles. Emission showed a weak site. Emission on reference in progress showed abnormal on failing tile. Hi res SDL showed pass fail sites. Unit at via1. | Chea Wei, Gopi, Yi Xuan, Vasanth, Wei Jie, Ryan | In Progress | 2022-12-05 |  | 2022-12-16 | 2022-12-17 |  | https://amdcloud.sharepoint.com/:p:/r/sites/die/tsmc6/Navi31/CS0027523SG_NV31_HTOL1_T500_Scan_Logic_Fail_U8A8310001070301.pptx?d=wa8c001b7e5474a7eb6087ca3c07949eb&csf=1&web=1&e=WZDoFz | 2 | 2023 | 2022-11-16
11 | N | PFA | CS0027630SG | REL | Navi 31 | BIST | Xiaona | AE0056 fails multiple row/col. Unit submitted. High resolution PEM shows no significant abnormalities. High resolution SDL shows multiple sites at the control of the failing memory. Deprocessing at V13. | Xue Yao, Hock Bee, Vasanth, Winson, Kaihui, Lei Lei, Ryan | In Progress | 2022-12-26 |  | 2023-01-11 | 2023-01-12 |  | https://amdcloud.sharepoint.com/:p:/r/sites/die/tsmc6/Navi31/CS0027630SG_NV31_bist_AE0056.pptx?d=w6bc155d30d7242738d7726dab044e20e&csf=1&web=1&e=oni4nT | 2 | 2023 | 2022-12-20
12 |  | PFA | CS0027622SG | Construction | Nvidia 4090 | Construction | Viau, Kyle | Construction analysis for Nvidia 4090 | Jingwen, Munyee | In Progress | [6 empty] | 2 | 2023
13 |  | PFA | CS0027394SG | Construction | Intel i9 | Construction | Srividhya | Construction analysis for Intel Alderlake Chip. Deprocessing at Gracemont Core Location 3 in progress. | Jingwen | In Progress |  |  |  | 2021-08-20 |  |  | 2 | 2023
14 | [16 empty] | 2 | 2023
15 | [16 empty] | 2 | 2023
16 | [16 empty] | 2 | 2023
17 | [16 empty] | 2 | 2023
18 | [16 empty] | 2 | 2023
19 | [16 empty] | 2 | 2023
20 | [16 empty] | 2 | 2023
21 | H | FI | CS0027611SG | NPI | MI300 | Parametric-Short/Leak | Vincent | Request for PEM analysis on T0 MI300 AID only package to investigate the short failure issue. 1 unit submitted for delidding. Lower resolution PEM completed and data shared with design & product teams. Latch up was triggered at lower mag Laser experiment. pending inputs from requester for high res work | Gopi, Yi Xuan, Kaihui, Raja, Lei Lei, Xue Yao | On Hold-External | 2022-12-16 | [5 empty] | 2 | 2023 | 2022-12-12
22 | H | FI | CS0027627SG | TSMC YIELD | Genesis | Scan Delay | Rod | High yield lose on scan delay CCDintest3 (1.4%) at Vmax 1.3V. U3 (M23YK0011070504) submitted. Unit submitted for direct sample prep for high res FI analysis.High resolution SDL observed multiple sites similar to Unit 2 | Winson, Vasanth, Raja, Lei Lei, Xue Yao | On Hold-External | 2022-12-21 | [5 empty] | 2 | 2023 | 2022-12-20 | 2022-12-25
23 | N | FI | CS0027613SG | REL | Bergamo | Other | WaiTatt | Bergamo SP5 ERA1 T504 xgmi failure. T6K4000002160301. Request for emission/CTP to check if failure signature is similar to previous Stones IOD request. |  | In Queue-Not Accepted | [6 empty] | 2 | 2023 | 2022-12-14
24 | H | FI | CS0027621SG | REL | Bergamo | Other | WaiTatt | Good T0 unit to check if any emissions at known Stones XGMI fail location, Unit1 and T0 unit had similar emission intensity at the reported abnormal emission location, CTP did not show any site at the reported CTP sites from Unit1, T0 unit appear to have elevated Vmin on G0 when compared to G2 from the same unit. | David Jin, Lei Lei, Ryan | On Hold-Analyst | 2023-01-08 | [5 empty] | 2 | 2023 | 2022-12-16
25 | N | FI | CS0027560SG | CCAR | Barcelo | Scan Delay | Cheryl Liu | gross delay fail. High res PEM shows no abnormalities. High res SDL shows multiple pass and fail sites near the callout nets. Restart SDL to check if the same sites at lower freuqency and voltage. | Gopi, Yi Xuan, Kaihui, Lei Lei | In Progress | 2022-12-01 | [5 empty] | 2 | 2023 | 2022-11-24 | 12/6/2022 1/11/2023
26 | N | FI | CS0027571SG | CCAR | Matisse | Scan Delay | Shannon Lim | gross delay fail. Delidding done. In queue for tester/tool | Yi Xuan, Nathan, Haoran, LeiLei, Xue Yao | On Hold-Tool | 2022-12-07 | [5 empty] | 2 | 2023 | 2022-11-29 | 2022-12-09
27 | H | FI | CS0027549SG | CCAR | Genesis | BIST | SeanOMullan | Fails mbist ADDRDEC. Noisy CTP site obsered close to suspect area, working on refining the CTP results. | Jin Jie, Kaihui | In Queue-Tool | 2022-12-02 | [5 empty] | 2 | 2023 | 2022-11-22 | 2022-12-23
28 | H | FI | CS0027660SG | TSMC YIELD | Oberon Plus | SLT | Myomin | Similar to CS0027466SG, rej6 requires Speed Path analysis on CPU_Product_Sum Test vs AMPTTK Test at SLT. Setup is done. CTP is in progress but challenging as it hangs in average of every 10mins, possibly due to the ultra low voltage settings (PS=-20) for 50% fail ratio. | Nathan | In Progress | 2023-01-05 | [5 empty] | 2 | 2023 | 2023-01-04
29 | H | FI | CS0027625SG | CCAR | Genesis | Scan Chain | Yadana | gross chain fail from Bytedance |  | In Queue - Tester | [6 empty] | 2 | 2023 | 2022-12-19
30 | N | FI | CS0027493SG | CCAR | Starship | IOSPEC | Richard Cumpio | DDR fail. 1 outlier pin in IOSPEC tests, although test still indicates as Pass. |  | In Queue-Tool | [6 empty] | 2 | 2023 | 2022-11-09
31 | N | FI | CS0027578SG | CCAR | Cezanne | Scan Delay | Shannon Lim | HP_DPPM_Improvement fails scan delay |  | In Queue-Tool | [6 empty] | 2 | 2023 | 2022-12-02
32 | N | FI | CS0027584SG | CCAR | Cezanne | Scan Delay | Shannon Lim | FA27243_HP_Foxconn_OSV-AMPTTK fails scan delay |  | In Queue-Tool | [6 empty] | 2 | 2023 | 2022-12-05
33 | N | FI | CS0027610SG | CCAR | Rembrandt | BIST | Zhao Wei | 1 RMB FP7 unit with reported Display Garbage issue. 2 column fail |  | In Queue-Tool | [6 empty] | 2 | 2023 | 2022-12-12
34 | N | FI | CS0027635SG | CCAR | Rembrandt | Scan Delay | Ong HoShzeng | FA27399_Asus_Quanta_APU5_ScanDelay |  | In Queue - Tester | [6 empty] | 2 | 2023 | 2022-12-21
35 | N | FI | CS0027636SG | CCAR | Cezanne | Scan Delay | Shannon Lim | FA27471_Lenovo_APU2_ScanDelay |  | In Queue - Tester | [6 empty] | 2 | 2023 | 2022-12-28
36 | N | FI | CS0027658SG | REL | Raphael | Scan Delay | Shaikh Habib | ERA3 T48, Scan delay marginal failure. Unit submitted to DA. |  | In Queue - Tester | [6 empty] | 2 | 2023 | 2022-12-31
37 | N | FI | CS0027681SG | CCAR | Genesis | Other | Richard Cumpio | Gibraltar_ADDREC_ACFX39 |  | In Queue - Tester | [6 empty] | 2 | 2023
38 | N | FI | CS0027684SG | CCAR | Genesis | Scan Delay | JinMing | ACF#389 scan delay |  | In Queue - Tester | [6 empty] | 2 | 2023
39 | H | FI | CS0027687SG | REL | Oberon Plus | BIST | Fahad | multiple macros in same tile fail. |  | In Queue - Tester | [6 empty] | 2 | 2023
40 | N | FI | CS0027649SG | CCAR | Rembrandt | BIST | Zhao Wei | FA27129_RMB_FP7_APU4_BIST |  | In Queue - Tester | [6 empty] | 2 | 2023 | 2022-12-27
41 | N | FI | CS0027014SG | TSMC YIELD | Mero | Alarm | Ashok kumar, Arun kumar | Alarms at hot, Low resolution PEM on hold. | Vasanth | On Hold - Tester | 2022-07-05 | [5 empty] | 2 | 2023 | 2022-06-07
42 | [16 empty] | 2 | 2023
43 | [16 empty] | 2 | 2023
44 | [16 empty] | 2 | 2023
45 | [16 empty] | 2 | 2023
46 | [16 empty] | 2 | 2023
47 |  | PFA | CS0027583SG | Construction | Colossal | Other | Jonathan Ho | Colossal N3 test chip hotspot SEM imaging request. Deprocessing and SEM imaging completed. | Dion, Jingwen, Wei Jie | Complete | [5 empty] | https://amdcloud.sharepoint.com/:p:/r/sites/die/tsmc3/Colossal/CS0027638SG_Colossal_SEM_Imaging.pptx?d=wa5582b1783004f8c82e7e13895063f1b&csf=1&web=1&e=icG3Ay | 2 | 2023
48 |  | PFA | CS0027577SG | TSMC YIELD | S80 | BIST | Zhigang | AECG N7 S80 Wave10 FA support. THNF59 W17 X14Y3, failing HD-DR. Abnormal PVC observed at shared VD. Nanoprobing shows significant low current. TEM and elemental analysis show missing SiP epitaxy. | Xue Yao, Munyee, Yinzhe, Chea Wei, Lei Lei | Complete |  |  |  | 2022-12-01 |  | https://amdcloud.sharepoint.com/:p:/r/sites/die/tsmc7/AECG/CS0027577SG AECG Versal S80 THNF59.00 Wfr17 X14 Y3 HD-DR.pptx?d=wbd93df197eda48d78bbfda519dce7d86&csf=1&web=1&e=kRE5Z1 | 2 | 2023
49 |  | PFA | CS0027513AU | CCAR | Raphael | Leakage | Amit Jakati | RPL 7950X unit RMA from Asus Taipei. Can't boot w/ POST code 020D or AC90. CSAM showed anomaly on the CCD die. LSM inspection showed no obvious damage at the CSAM location. IV curve tracing confirmed leakage on VDDCR_CPU to Vss in the forward bias. Thermal emission while biasing the VDDCR_CPU supply pointed to the location of leakage where damage was observed during CSAM. CAD overlay showes the damage location in the floating point scheduler area of core 1. Optical inspection at PI layer showed gross damage at CSAM location. | Qi Soon, Dion, Lei Lei | Complete | [5 empty] | https://amdcloud.sharepoint.com/:p:/r/sites/die/tsmc5/_layouts/15/Doc.aspx?sourcedoc=%7B08F821C6-E5DF-44E9-B467-09C4A12BF66A%7D&file=CS0027513AU_RPL_RMA_No_boot_FinalReport.pptx&action=edit&mobileredirect=true | 2 | 2023
0 | [16 empty] | 3 | 2023
1 | H | PFA | CS0027652SG | CCAR | Genesis | Scan Delay | Yadana | TCXR510004111701 fails scan delay, No abnormal emission was observed at the callout area, hi-res CTP observed sites along the scan launch/capture path, LVP observed slow transition 1 stage upstream from callout net. Probing at via8 in progress. | Chea Wei, David Jin, Kai, Ryan | In Progress | 2022-12-30 |  | 2023-01-10 | 2023-01-11 |  | https://amdcloud.sharepoint.com/:p:/r/sites/die/tsmc7/Genesis/CS0027652SG_Milan_CCAR_Scan_Delay_Fail_M1ZDL0001071104.pptx?d=wbc97ff5839854907b5deaae37f3b4e6a&csf=1&web=1&e=INMdkW | 3 | 2023 | 2022-12-27
2 | H | FI | CS0027627SG | TSMC YIELD | Genesis | Scan Delay | Rod | Unit3 M23YK0011070504 High yield loss on scan delay CCDintest3 (1.4%) at Vmax 1.3V. High resolution SDL observed multiple sites similar to Unit 2. Delayering in progress. | Soon Huat, Winson, Vasanth, Raja, Lei Lei, Xue Yao | In Progress | 2022-12-21 |  | 2023-01-17 |  |  |  | 3 | 2023 | 2022-12-20 | 2022-12-25
3 | N | PFA | CS0027697SG | Construction | Octo | Other | Jonathan Ho | Octo N3E test chip hotspotx-cut and planar TEM request Set 2. ROI determination in progress | Dion, Mun Yee | In Progress | [6 empty] | 3 | 2023
4 | H | PFA | CS0027612SG | REL | Bergamo | Other | WaiTatt | Bergamo SP5 ERA1 T504 IOD xgmi failure. T6K4000001030501 failing to G0/Lane 2. Hi res CTP and emission observed similar sites compard to CS0027083SG. Nanoprobing at V5 of FI suspected nets observed no anomaly. Job on hold pending FI results on 2nd unit. | Samuel, Chea Wei, Jin Jie, Kaihui, Lei Lei | In Progress | 2022-12-16 |  | 2023-01-06 | 2023-01-07 |  | https://amdcloud.sharepoint.com/:p:/r/sites/die/tsmc5/Stones/CS0027612SG_Bergamo_ERA1_T504_xGMI_32G_eNELB_Fail_T6K4000001030501.pptx?d=w811f6f4a2c6148ec95c4dc8ccf56989d&csf=1&web=1&e=JBO7pK | 3 | 2023 | 2022-12-14
5 | H | PFA | CS0027601SG | TSMC YIELD | Genesis | Scan | Rod | High yield lose on scan delay CCDintest3 (1.4%) at Vmax 1.3V for U1 (M23YK0009051404). Low res FI completed. Unit got damaged during sample preparation. SEM and PVC inspection from M7 to M4 shows no anomalies. Reference location nanoprobing in progress. | Wee Siang, Soon Huat,Hock Bee, Gopi, Winson, Raja, Ryan | In Progress | 2022-12-10 |  | 2022-12-13 | 2022-12-20 |  |  | 3 | 2023 | 2022-12-09
6 | N | PFA | CS0027523SG | REL | Navi 31 | Scan Logic | Arif | AD0088 fails multiple tiles. Emission showed a weak site. Emission on reference in progress showed abnormal on failing tile. Hi res SDL showed pass fail sites. No anomaly observed at m0. Delayering to VDVG | Chea Wei, Gopi, Yi Xuan, Vasanth, Wei Jie, Ryan | In Progress | 2022-12-05 |  | 2022-12-16 | 2022-12-17 |  | https://amdcloud.sharepoint.com/:p:/r/sites/die/tsmc6/Navi31/CS0027523SG_NV31_HTOL1_T500_Scan_Logic_Fail_U8A8310001070301.pptx?d=wa8c001b7e5474a7eb6087ca3c07949eb&csf=1&web=1&e=WZDoFz | 3 | 2023 | 2022-11-16
7 | N | PFA | CS0027630SG | REL | Navi 31 | BIST | Xiaona | AE0056 fails multiple row/col. High resolution PEM shows no significant abnormalities. High resolution SDL shows multiple sites at the control of the failing memory. SEM inspection and nanoprobing planned at V2. | Xue Yao, David Lum, Hock Bee, Vasanth, Winson, Kaihui, Lei Lei, Ryan | In Progress | 2022-12-26 |  | 2023-01-11 | 2023-01-12 |  | https://amdcloud.sharepoint.com/:p:/r/sites/die/tsmc6/Navi31/CS0027630SG_NV31_bist_AE0056.pptx?d=w6bc155d30d7242738d7726dab044e20e&csf=1&web=1&e=oni4nT | 3 | 2023 | 2022-12-20
8 | N | FI | CS0027560SG | CCAR | Barcelo | Scan Delay | Cheryl Liu | gross delay fail. High res PEM shows no abnormalities. High res SDL shows multiple pass and fail sites near the callout nets. Lower frequency/voltage SDL showed multiple pass/fail site at/near callout nets. LVP on the narrowed suspected nets. Slight delay oberserved in suspected callout net. Decapping next. | Yinzhe, Wei Jie, Gopi, Yi Xuan, Kaihui, Lei Lei | In Progress | 2022-12-01 |  | 2023-01-19 |  |  | https://amdcloud.sharepoint.com/:p:/r/sites/die/tsmc7/Cezanne/CS0027560SG_BRC_FP6_RMA_scan.pptx?d=wd6a4b73ebc9e46f5b6218354abd17397&csf=1&web=1&e=UQL6yJ | 3 | 2023 | 2022-11-24 | 2022-12-06 | 2023-01-11
9 | N | PFA | CS0027622SG | Construction | Nvidia 4090 | Construction | Viau, Kyle | Construction analysis for Nvidia 4090 | Jingwen, Munyee | In Progress | [6 empty] | 3 | 2023
10 | N | PFA | CS0027708SG | Construction | Raphael-X | Construction | John Wu | Rpl X3D Imaging SRAM imaging completed. | Jingwen, Lei Lei | In Progress |  |  |  | 2023-01-18 |  |  | 3 | 2023
11 | N | PFA | CS0027682SG | REL | Xilinx | Other | Zhi Hao, Ko | FA2022-0275 TEM request with M2 open suspect. SEM inspection shows anomaly at the M2 suspect location. TEM prep in progress | Dion, Mun Yee | In Progress | [6 empty] | 3 | 2023
12 | N | PFA | CS0027394SG | Construction | Intel i9 | Construction | Srividhya | Construction analysis for Intel Alderlake Chip. Deprocessing at Gracemont Core Location 3 in progress. | Wei Jie, Jingwen | In Progress |  |  |  | 2021-08-20 |  |  | 3 | 2023
13 | [16 empty] | 3 | 2023
14 | [16 empty] | 3 | 2023
15 | [16 empty] | 3 | 2023
16 | [16 empty] | 3 | 2023
17 | [16 empty] | 3 | 2023
18 | [16 empty] | 3 | 2023
19 | [16 empty] | 3 | 2023
20 | [16 empty] | 3 | 2023
21 | H | FI | CS0027687SG | REL | Oberon Plus | BIST | Fahad | multiple macros in same tile fail. SDL sites found at one of the reported macro. Low resolution PEM in progress | Vasanth , Nicholas | In Progress | 2023-01-12 | [5 empty] | 3 | 2023 | 2023-01-10
22 | N | FI | CS0027658SG | REL | Raphael | Scan Delay | Shaikh Habib | ERA3 T48, Scan delay marginal failure. Unit submitted to DA. Pending Ate dib availability. |  | In Queue - Tester | [6 empty] | 3 | 2023 | 2022-12-31
23 | N | FI | CS0027613SG | REL | Bergamo | Other | WaiTatt | Bergamo SP5 ERA1 T504 xgmi failure. T6K4000002160301. Request for emission/CTP to check if failure signature is similar to previous Stones IOD request. Pending new patterns to enable LVP. |  | In Queue-Not Accepted | [6 empty] | 3 | 2023 | 2022-12-14
24 | H | FI | CS0027621SG | REL | Bergamo | Other | WaiTatt | Good T0 unit to check if any emissions at known Stones XGMI fail location, Unit1 and T0 unit had similar emission intensity at the reported abnormal emission location, CTP did not show any site at the reported CTP sites from Unit1, T0 unit appear to have elevated Vmin on G0 when compared to G2 from the same unit. | David Jin, Lei Lei, Ryan | On Hold-External | 2023-01-08 | [5 empty] | 3 | 2023 | 2022-12-16 | 2023-01-08
25 | N | FI | CS0027571SG | CCAR | Matisse | Scan Delay | Shannon Lim | gross delay fail. Delidding done. In queue for tester/tool | Yi Xuan, Nathan, Haoran, LeiLei, Xue Yao | On Hold-Tool | 2022-12-07 | [5 empty] | 3 | 2023 | 2022-11-29 | 2022-12-09
26 | H | FI | CS0027549SG | CCAR | Genesis | BIST | SeanOMullan | Fails mbist ADDRDEC. Noisy CTP site obsered close to suspect area, working on refining the CTP results. | Jin Jie, Kaihui | In Queue-Tool | 2022-12-02 | [5 empty] | 3 | 2023 | 2022-11-22 | 2022-12-23
27 | H | FI | CS0027660SG | TSMC YIELD | Oberon Plus | SLT | Myomin | Similar to CS0027466SG, rej6 requires Speed Path analysis on CPU_Product_Sum Test vs AMPTTK Test at SLT. Setup is done. CTP is in progress but challenging as it hangs in average of every 10mins, possibly due to the ultra low voltage settings (PS=-20) for 50% fail ratio. Water cooling setup leaked, unit sent for reballing and came back. Water cooling setup is in progress. | Nathan | In Progress | 2023-01-05 | [5 empty] | 3 | 2023 | 2023-01-04
28 | H | FI | CS0027625SG | CCAR | Genesis | Scan Chain | Yadana | gross chain fail from Bytedance |  | In Queue - Tester | [6 empty] | 3 | 2023 | 2022-12-19
29 | N | FI | CS0027493SG | CCAR | Starship | IOSPEC | Richard Cumpio | DDR fail. 1 outlier pin in IOSPEC tests, although test still indicates as Pass. |  | In Queue-Tool | [6 empty] | 3 | 2023 | 2022-11-09
30 | N | FI | CS0027578SG | CCAR | Cezanne | Scan Delay | Shannon Lim | HP_DPPM_Improvement fails scan delay |  | In Queue-Tool | [6 empty] | 3 | 2023 | 2022-12-02
31 | N | FI | CS0027584SG | CCAR | Cezanne | Scan Delay | Shannon Lim | FA27243_HP_Foxconn_OSV-AMPTTK fails scan delay |  | In Queue-Tool | [6 empty] | 3 | 2023 | 2022-12-05
32 | N | FI | CS0027610SG | CCAR | Rembrandt | BIST | Zhao Wei | 1 RMB FP7 unit with reported Display Garbage issue. 2 column fail |  | In Queue-Tool | [6 empty] | 3 | 2023 | 2022-12-12
33 | N | FI | CS0027635SG | CCAR | Rembrandt | Scan Delay | Ong HoShzeng | FA27399_Asus_Quanta_APU5_ScanDelay |  | In Queue - Tester | [6 empty] | 3 | 2023 | 2022-12-21
34 | N | FI | CS0027636SG | CCAR | Cezanne | Scan Delay | Shannon Lim | FA27471_Lenovo_APU2_ScanDelay |  | In Queue - Tester | [6 empty] | 3 | 2023 | 2022-12-28
35 | N | FI | CS0027681SG | CCAR | Genesis | Other | Richard Cumpio | Gibraltar_ADDREC_ACFX39 |  | In Queue - Tester | [6 empty] | 3 | 2023
36 | N | FI | CS0027684SG | CCAR | Genesis | Scan Delay | JinMing | ACF#389 scan delay |  | In Queue - Tester | [6 empty] | 3 | 2023
37 | N | FI | CS0027649SG | CCAR | Rembrandt | BIST | Zhao Wei | FA27129_RMB_FP7_APU4_BIST |  | In Queue - Tester | [6 empty] | 3 | 2023 | 2022-12-27
38 | N | FI | CS0027014SG | TSMC YIELD | Mero | Alarm | Ashok kumar, Arun kumar | Alarms at hot, Low resolution PEM on hold. | Vasanth | On Hold - Tester | 2022-07-05 | [5 empty] | 3 | 2023 | 2022-06-07
39 | [16 empty] | 3 | 2023
40 | [16 empty] | 3 | 2023
41 | [16 empty] | 3 | 2023
42 | [16 empty] | 3 | 2023
43 | [16 empty] | 3 | 2023
44 | [16 empty] | 3 | 2023
45 | H | PFA | CS0027602SG | TSMC YIELD | Genesis | Scan Logic | Rod | High yield lose on scan delay CCDintest3 (1.4%) at Vmax 1.3V for U2. Low res SDL analysis showed multiple Passing & Failing sites around the callout net. High res FI analysis done. Sem inspection from M6 to VDVG showed no obvious anomaly. Nanoprobing at transistor showed no obvious anomaly. Thinner M6 observed at signal at dense metal area. | Soon Huat, Weesiang, David, Yinzhe, Gopi, Haoran, Kaihui, Raja, Lei Lei | Complete | 2022-12-10 |  | 2022-12-20 | 12/21/20202 |  | https://amdcloud.sharepoint.com/:p:/r/sites/die/tsmc7/Genesis/CS0027602SG_GENESIS_Scan_Delay_U2.pptx?d=w2e8ac07eb63f42e699adbb67cd3a3d64&csf=1&web=1&e=vzqlbe | 3 | 2023 | 2022-12-09
46 | H | PFA | CS0027594SG | CCAR | Cezanne | Scan Delay | Shannon Lim | FA27208_Acer_Compal_No_post fails scan delay marginally. CSAM showed no abnormality. High res PEM showed no abnormal sites. High res SDL showed 6 pass sites and 1 fail site along the callout and it's connecting nets. LVP showed a 600ps delay between 2 inveter callouts. Nanoprobing at Via10 showed a slightly high resistive IV curve at callout net compared to reference. TEM result showed marginal Via10 landing on M10 due to Via 10 misalignment. | Hock Bee, David, munyee,Gopi, Jin Jie, Haoran, Kaihui, Ryan, Winson | Complete | 2022-12-28 |  | 2023-01-11 | 2023-01-12 |  | https://amdcloud.sharepoint.com/:p:/r/sites/die/tsmc7/_layouts/15/Doc.aspx?sourcedoc=%7B48E63D41-CA44-43F6-8B26-B524076B28D2%7D&file=CS0027594SG_CZN_FP6_RMA_APU1_scan.pptx&action=edit&mobileredirect=true | 3 | 2023 | 2022-12-07
47 | H | FI | CS0027611SG | NPI | MI300 | Parametric-Short/Leak | Vincent | Request for PEM analysis on T0 MI300 AID only package to investigate the short failure issue. 1 unit submitted for delidding. Lower resolution PEM completed and data shared with design & product teams. Latch up was triggered at lower mag Laser experiment. Request closed as the root cause was identified as latch up due to design issue and fix in place for A1 revision | Gopi, Yi Xuan, Kaihui, Raja, Lei Lei, Xue Yao | Complete | 2022-12-16 |  | 2023-01-17 |  |  | https://amdcloud.sharepoint.com/:p:/r/sites/die/tsmc6/MI300_AID/MI300_Summary.pptx?d=wc426c0555af1431a977214172a183ea9&csf=1&web=1&e=fhSeqH | 3 | 2023 | 2022-12-12
48 |  | PFA | CS0027638SG | Construction | Octo | Other | Jonathan Ho | Octo N3E test chip hotspot SEM imaging request. V2/M2 imaging on all 3 Regions completed. | Dion, Mun Yee | Complete | [5 empty] | https://amdcloud.sharepoint.com/:p:/r/sites/die/tsmc3/_layouts/15/Doc.aspx?sourcedoc=%7B51AD2AFF-B2E6-4352-A6D6-CE2AE8BE16E4%7D&file=CS0027638SG_Octo_N3E_SEM%20Imaging%20Request.pptx&wdLOR=c755A8712-A521-4A2B-8050-591BD6747917&action=edit&mobileredirect=true | 3 | 2023
49 |  | PFA | CS0027693SG | Construction | Octo | Other | Jonathan Ho | Octo N3E test chip hotspot x-cut and planar TEM request. Samples prepared and TEM analysis completed | Dion, Mun Yee | Complete | [5 empty] | https://amdcloud.sharepoint.com/:p:/r/sites/die/tsmc3/Octo/CS0027693SG_Octo_TEM.pptx?d=w23b998ebad314065a89ebb30a817a221&csf=1&web=1&e=FTRZU1 | 3 | 2023
50 |  | PFA | CS0027696SG | Construction | Octo | Other | Jonathan Ho | Octo N3E test chip hotspot SEM imaging request Set 2. V2/M2 imaging on Region 4 completed | Dion, Mun Yee | Complete | [5 empty] | https://amdcloud.sharepoint.com/:p:/r/sites/die/tsmc3/Octo/CS0027696SG_Octo_N3E_SEM%20Imaging%20Request%20Set2.pptx?d=wcd9284bff28845c1899f908c865129ff&csf=1&web=1&e=Ysk63N | 3 | 2023
51 |  | PFA | CS0027637SG | Construction | Colossal | Other | William | Colossal N3 TEM cross-section request for 5 locations. TEM for three locations completed. TEM prep for other location in progress. | MunYee, Wee siang | Complete | [5 empty] | https://amdcloud.sharepoint.com/:p:/r/sites/die/tsmc3/_layouts/15/Doc.aspx?sourcedoc=%7B0F7E446A-9D97-42BE-A054-9D09AAA69ED0%7D&file=CS0027637SG_Colossal%20Xsection.pptx&action=edit&mobileredirect=true | 3 | 2023
52 |  | PFA | CS0027581SG | Construction | Stones | Other | Loganathan Dharanidharan | Stones RO Construction Analysis. 4 RO macros are selected for comparison at two extreme edges of the die​. Nanoprobing showed NMOS at core 7 has higher IDSAT compared to core 0. PMOS showed lower IDSAT at core 7 compared to core 0. TEM completed. | Wee Siang, Dion, MunYee, Samuel | Complete | [5 empty] | https://amdcloud.sharepoint.com/:p:/r/sites/die/tsmc5/Stones/CS0027503SG_Stones_RO_Construction_Analysis.pptx?d=wd2f8494f793c472ba0d5e12c41a4450f&csf=1&web=1&e=Hr71eB | 3 | 2023
53 |  | PFA | CS0026854SG | TSMC YIELD | Xilinx ZU9EG | Bitmap | Xiao Zhigang | AECG N16 product yield drop in Dec'21. Direct PFA on PHA185.00 Wafer5 X09 Y00, unit failed 2 partial frame line. SEM inspection at 1100um M3 shows no gross anomaly. EBAC M3 overloaded, FIB metal edit isolate abnormal PVC from 1100um to 35um. High kV BSE inspection shows abnormally filled MG shorted to MD at NMOS. | Xue Yao, Wee Siang, David Lum, Samuel, Dion | Complete | [5 empty] | https://amdcloud.sharepoint.com/:p:/r/sites/die/tsmc7/AECG/CS0026854SG AECG ZU9EG PHA185.00 Wfr5 X9 Y0 Frame line.pptx?d=w573ae3be6f814049883a853353a68286&csf=1&web=1&e=xEuJaH | 3 | 2023
54 |  | PFA | CS0027597SG | REL | Oberon Plus | BIST | Fahad | T492h MRF gross col fail. Low Res emission shows abnormalities at the controller side next to failing macro. High Res shows abnomalities in the same area as the low res. SEM from M3 to M0 showed no anomaly. Nanoprobing at the PEM site at VDVG layer showed no anomaly. High KV SEM inspection at the PEM site showed no anomaly. TEM showed no anomaly. NDF. | Hock Bee, Chea-wei, Jin Jie, Nicholas | Complete | 2022-12-09 |  | 2022-12-15 |  |  | https://amdcloud.sharepoint.com/:p:/r/sites/die/tsmc6/oberon%20plus/CS0027597SG_ObP_MRF_T492_MBIST_Fail_T6M7870001071703.pptx?d=w15fe61b9419a41af8bebe0df0ae801a8&csf=1&web=1&e=rG9Jf2 | 3 | 2023 | 2022-12-07
0 | H | PFA | CS0027687SG | REL | Oberon Plus | BIST | Fahad | Multiple macros in same tile fail. High resolution SDL sites found at one of the reported macro. High resolution PEM observed abnormal emission site at one of the failing macro. Decapping in progress. | Hock Bee, Samuel, Yi Xuan, Vasanth, Nicholas | In Progress | 2023-01-12 |  | 2023-01-26 |  |  |  | 4 | 2023 | 2023-01-10
1 | H | PFA | CS0027652SG | CCAR | Genesis | Scan Delay | Yadana | TCXR510004111701 fails scan delay, No abnormal emission was observed at the callout area, hi-res CTP observed sites along the scan launch/capture path, LVP observed slow transition 1 stage upstream from callout net. Probing at via6 in progress. | Chea Wei, David Jin, Kai, Ryan | In Progress | 2022-12-30 |  | 2023-01-10 | 2023-01-11 |  | https://amdcloud.sharepoint.com/:p:/r/sites/die/tsmc7/Genesis/CS0027652SG_Milan_CCAR_Scan_Delay_Fail_M1ZDL0001071104.pptx?d=wbc97ff5839854907b5deaae37f3b4e6a&csf=1&web=1&e=INMdkW | 4 | 2023 | 2022-12-27
2 | H | PFA | CS0027627SG | TSMC YIELD | Genesis | Scan Delay | Rod | Unit3 M23YK0011070504 High yield loss on scan delay CCDintest3 (1.4%) at Vmax 1.3V. High resolution SDL observed multiple sites 6 similar to Unit 2. FIB cross section at m6 showed shorter height as compared to old reference unit. SEM inspection at callout in progress | Soon Huat, Winson, Vasanth, Raja, Lei Lei, Xue Yao | In Progress | 2022-12-21 |  | 2023-01-17 |  |  |  | 4 | 2023 | 2022-12-20 | 2022-12-25
3 | N | PFA | CS0027697SG | Construction | Octo | Other | Jonathan Ho | Octo N3E test chip hotspot X-Cut and planar TEM request Set 2 region 4. ROI determination in progress | Dion, Mun Yee | In Progress | [6 empty] | 4 | 2023
4 | H | PFA | CS0027612SG | REL | Bergamo | Other | WaiTatt | Bergamo SP5 ERA1 T504 IOD xgmi failure. T6K4000001030501 failing to G0/Lane 2. Hi res CTP and emission observed similar sites compared to CS0027083SG. Nanoprobing at V5 of FI suspected nets observed no anomaly. Job on hold pending FI results on 2nd unit. | Samuel, Chea Wei, Jin Jie, Kaihui, Lei Lei | In Progress | 2022-12-16 |  | 2023-01-06 | 2023-01-07 |  | https://amdcloud.sharepoint.com/:p:/r/sites/die/tsmc5/Stones/CS0027612SG_Bergamo_ERA1_T504_xGMI_32G_eNELB_Fail_T6K4000001030501.pptx?d=w811f6f4a2c6148ec95c4dc8ccf56989d&csf=1&web=1&e=JBO7pK | 4 | 2023 | 2022-12-14
5 | H | PFA | CS0027601SG | TSMC YIELD | Genesis | Scan | Rod | High yield lose on scan delay CCDintest3 (1.4%) at Vmax 1.3V for U1 (M23YK0009051404). Low res FI completed. Unit got damaged during sample preparation. SEM and PVC inspection from M7 to M4 shows no anomalies. Reference location nanoprobing in progress. | Wee Siang, Soon Huat,Hock Bee, Gopi, Winson, Raja, Ryan | In Progress | 2022-12-10 |  | 2022-12-13 | 2022-12-20 |  |  | 4 | 2023 | 2022-12-09
6 | N | PFA | CS0027523SG | REL | Navi 31 | Scan Logic | Arif | AD0088 fails multiple tiles. Emission showed a weak site. Emission on reference in progress showed abnormal on failing tile. Hi res SDL showed pass fail sites. No anomaly observed at M0. Delayering to VDVG in progress. | Chea Wei, Gopi, Yi Xuan, Vasanth, Wei Jie, Ryan | In Progress | 2022-12-05 |  | 2022-12-16 | 2022-12-17 |  | https://amdcloud.sharepoint.com/:p:/r/sites/die/tsmc6/Navi31/CS0027523SG_NV31_HTOL1_T500_Scan_Logic_Fail_U8A8310001070301.pptx?d=wa8c001b7e5474a7eb6087ca3c07949eb&csf=1&web=1&e=WZDoFz | 4 | 2023 | 2022-11-16
7 | N | PFA | CS0027630SG | REL | Navi 31 | BIST | Xiaona | AE0056 fails multiple row/col. High resolution PEM shows no significant abnormalities. High resolution SDL shows multiple sites at the control of the failing memory. SEM inspection and nanoprobing planned at V2. | Xue Yao, David Lum, Hock Bee, Vasanth, Winson, Kaihui, Lei Lei, Ryan | In Progress | 2022-12-26 |  | 2023-01-11 | 2023-01-12 |  | https://amdcloud.sharepoint.com/:p:/r/sites/die/tsmc6/Navi31/CS0027630SG_NV31_bist_AE0056.pptx?d=w6bc155d30d7242738d7726dab044e20e&csf=1&web=1&e=oni4nT | 4 | 2023 | 2022-12-20
8 | N | PFA | CS0027560SG | CCAR | Barcelo | Scan Delay | Cheryl Liu | Gross delay fail. High res PEM shows no abnormalities. High res SDL shows multiple pass and fail sites near the callout nets. Lower frequency/voltage SDL showed multiple pass/fail site at/near callout nets. LVP on the narrowed suspected nets. Slight delay observed in suspected callout net. Upper metal delayering in progress. | Yinzhe, Wei Jie, Gopi, Yi Xuan, Kaihui, Lei Lei | In Progress | 2022-12-01 |  | 2023-01-19 |  |  | https://amdcloud.sharepoint.com/:p:/r/sites/die/tsmc7/Cezanne/CS0027560SG_BRC_FP6_RMA_scan.pptx?d=wd6a4b73ebc9e46f5b6218354abd17397&csf=1&web=1&e=UQL6yJ | 4 | 2023 | 2022-11-24 | 2022-12-06 | 2023-01-11
9 | N | PFA | CS0027622SG | Construction | Nvidia 4090 | Construction | Viau, Kyle | Construction analysis for Nvidia 4090 at multiple AOI in progress. | Jingwen, Munyee | In Progress | [6 empty] | 4 | 2023
10 | N | PFA | CS0027394SG | Construction | Intel i9 | Construction | Srividhya | Construction analysis for Intel Alderlake Chip. Deprocessing at Gracemont Core Location 3 in progress. | Wei Jie, Jingwen | In Progress |  |  |  | 2021-08-20 |  |  | 4 | 2023
11 | [16 empty] | 4 | 2023
12 | [16 empty] | 4 | 2023
13 | [16 empty] | 4 | 2023
14 | [16 empty] | 4 | 2023
15 | [16 empty] | 4 | 2023
16 | [16 empty] | 4 | 2023
17 | [16 empty] | 4 | 2023
18 | [16 empty] | 4 | 2023
19 | [16 empty] | 4 | 2023
20 | N | FI | CS0027658SG | REL | Raphael | Scan Delay | Shaikh Habib | ERA3 T48, Scan delay marginal failure. Unit submitted to DA. Low res SDL completed. Sample prep for higher mag analysis is in progress | Xue Yao, Gopi, Vasanth, Nicholas | In Progress | 2023-01-20 | [5 empty] | 4 | 2023 | 2022-12-31
21 | N | FI | CS0027613SG | REL | Bergamo | Other | WaiTatt | Bergamo SP5 ERA1 T504 xgmi failure. T6K4000002160301. Request for emission/CTP to check if failure signature is similar to previous Stones IOD request. New patterns for LVP received. Validating in progress. |  | In Queue-Not Accepted | [6 empty] | 4 | 2023 | 2022-12-14
22 | H | FI | CS0027621SG | REL | Bergamo | Other | WaiTatt | Good T0 unit to check if any emissions at known Stones XGMI fail location, Unit1 and T0 unit had similar emission intensity at the reported abnormal emission location, CTP did not show any site at the reported CTP sites from Unit1, T0 unit appear to have elevated Vmin on G0 when compared to G2 from the same unit. | David Jin, Lei Lei, Ryan | On Hold-External | 2023-01-08 | [5 empty] | 4 | 2023 | 2022-12-16 | 2023-01-08
23 | N | FI | CS0027493SG | CCAR | Starship | IOSPEC | Richard Cumpio | DDR fail. 1 outlier pin in IOSPEC tests, although test still indicates as Pass. CSAM showed anamoly at one of the bumps. Curve trace and thermal camera in progress | Vasanth, Haoran, Nicholas | In Progress | 2023-01-20 | [5 empty] | 4 | 2023 | 2022-11-09
24 | N | FI | CS0027719SG | TSMC YIELD | Genesis | Scan Delay | Rod | Unit4 High yield loss on scan delay CCDintest3 (1.4%) at Vmax. Low res FI setup in progress. | Winson, Raja | In Progress | 2022-01-25 | [5 empty] | 4 | 2023 | 2022-01-25
25 | N | FI | CS0027571SG | CCAR | Matisse | Scan Delay | Shannon Lim | gross delay fail. Delidding done. In queue for tester/tool | Yi Xuan, Nathan, Haoran, LeiLei, Xue Yao | On Hold-Tool | 2022-12-07 | [5 empty] | 4 | 2023 | 2022-11-29 | 2022-12-09
26 | H | FI | CS0027549SG | CCAR | Genesis | BIST | SeanOMullan | Fails mbist ADDRDEC. Noisy CTP site observed close to suspect area, working on refining the CTP results as unit only fails 1% of the time. Job on hold for CS0027681SG | Jin Jie, Kaihui | On Hold-External | 2022-12-02 | [5 empty] | 4 | 2023 | 2022-11-22 | 2022-12-23
27 | H | FI | CS0027660SG | TSMC YIELD | Oberon Plus | SLT | Myomin | Similar to CS0027466SG, rej6 requires Speed Path analysis on CPU_Product_Sum Test vs AMPTTK Test at SLT. Setup is done. CTP is in progress but challenging as it hangs in average of every 10mins, possibly due to the ultra low voltage settings (PS=-20) for 50% fail ratio. Water cooling setup leaked, unit sent for reballing and came back. Water cooling setup is in progress. | Nathan | In Progress | 2023-01-05 | [5 empty] | 4 | 2023 | 2023-01-04
28 | H | FI | CS0027625SG | CCAR | Genesis | Scan Chain | Yadana | gross chain fail from Bytedance |  | In Queue - Tester | [6 empty] | 4 | 2023 | 2022-12-19
29 | N | FI | CS0027578SG | CCAR | Cezanne | Scan Delay | Shannon Lim | HP_DPPM_Improvement fails scan delay |  | In Queue-Tool | [6 empty] | 4 | 2023 | 2022-12-02
30 | N | FI | CS0027584SG | CCAR | Cezanne | Scan Delay | Shannon Lim | FA27243_HP_Foxconn_OSV-AMPTTK fails scan delay |  | In Queue-Tool | [6 empty] | 4 | 2023 | 2022-12-05
31 | N | FI | CS0027610SG | CCAR | Rembrandt | BIST | Zhao Wei | 1 RMB FP7 unit with reported Display Garbage issue. 2 column fail. Plan to ship to AUSDA. |  | In Queue-Tool | [6 empty] | 4 | 2023 | 2022-12-12
32 | N | FI | CS0027635SG | CCAR | Rembrandt | Scan Delay | Ong HoShzeng | FA27399_Asus_Quanta_APU5_ScanDelay |  | In Queue - Tester | [6 empty] | 4 | 2023 | 2022-12-21
33 | N | FI | CS0027636SG | CCAR | Cezanne | Scan Delay | Shannon Lim | FA27471_Lenovo_APU2_ScanDelay. Plan to ship to AUSDA. |  | In Queue - Tester | [6 empty] | 4 | 2023 | 2022-12-28
34 | N | FI | CS0027681SG | CCAR | Genesis | Other | Richard Cumpio | Gibraltar_ADDREC_ACFX39, In queue for delidding. | David Jin | In Queue - Tester | [6 empty] | 4 | 2023
35 | N | FI | CS0027684SG | CCAR | Genesis | Scan Delay | JinMing | ACF#389 scan delay |  | In Queue - Tester | [6 empty] | 4 | 2023 | 2023-01-07
36 | N | FI | CS0027649SG | CCAR | Rembrandt | BIST | Zhao Wei | FA27129_RMB_FP7_APU4_BIST. Plan to ship to AUSDA. |  | In Queue - Tester | [6 empty] | 4 | 2023 | 2022-12-27
37 | N | FI | CS0027014SG | TSMC YIELD | Mero | Alarm | Ashok kumar, Arun kumar | Alarms at hot, Low resolution PEM on hold. | Vasanth | On Hold - Tester | 2022-07-05 | [5 empty] | 4 | 2023 | 2022-06-07
38 | [16 empty] | 4 | 2023
39 | [16 empty] | 4 | 2023
40 | [16 empty] | 4 | 2023
41 | [16 empty] | 4 | 2023
42 | [16 empty] | 4 | 2023
43 | [16 empty] | 4 | 2023
44 | N | PFA | CS0027682SG | REL | Xilinx | Other | Zhi Hao, Ko | FA2022-0275 TEM request with M2 open suspect. SEM inspection shows anomaly at the M2 suspect location. TEM analysis showed M2 void with patches of Co within | Dion, Mun Yee | Complete | [5 empty] | https://amdcloud.sharepoint.com/:p:/r/sites/die/tsmc7/_layouts/15/Doc.aspx?sourcedoc=%7B1334726A-9169-4D64-8018-D2DC6E400F73%7D&file=CS0027682SG%20AECG%20XAZU11EG%20F1517_GTH%20Scan%20failure.pptx&action=edit&mobileredirect=true | 4 | 2023
45 | N | PFA | CS0027708SG | Construction | Raphael-X | Construction | John Wu | Rpl X3D SRAM imaging completed. | Jingwen, Lei Lei | Complete |  |  |  | 2023-01-18 |  | https://amdcloud.sharepoint.com/:p:/r/sites/die/tsmc5/Raphael/CS0027708SG_X3D_RPL_SRAM_Imaging.pptx?d=w0b2f6f39a49248a2972b78922a2f95e7&csf=1&web=1&e=WZBd6g | 4 | 2023
0 | N | PFA | CS0027614AU | NPI | Stones-X | Parametric- Short/Leak | Anna Yang | Thermal sites found on 3/4 units. Clear hot spots found on SMU tiles when biasing VDD18S5 and gross heat pattern within L3 when biasing VDDCRCPU. Decapping in progress. | Wei Jie, Samarth | In Progress | [6 empty] | 5 | 2023
1 | H | PFA | CS0027652SG | CCAR | Genesis | Scan Delay | Yadana | TCXR510004111701 fails scan delay, no abnormal emission was observed at the callout area. Hi-res CTP observed sites along the scan launch/capture path. LVP observed slow transition 1 stage upstream from callout net. Probing at via 6 showe difference in resistance between fail and reference gate signal. TEM prep in progress. | Chea Wei, David Jin, Kai, Ryan, samuel, Mun Yee, Hock Bee. | In Progress | 2022-12-30 |  | 2023-01-10 | 2023-01-11 |  | https://amdcloud.sharepoint.com/:p:/r/sites/die/tsmc7/Genesis/CS0027652SG_Milan_CCAR_Scan_Delay_Fail_M1ZDL0001071104.pptx?d=wbc97ff5839854907b5deaae37f3b4e6a&csf=1&web=1&e=INMdkW | 5 | 2023 | 2022-12-27
2 | H | PFA | CS0027627SG | TSMC YIELD | Genesis | Scan Delay | Rod | Unit3 M23YK0011070504 High yield loss on scan delay CCDintest3 (1.4%) at Vmax 1.3V. High resolution SDL observed multiple sites 6 similar to Unit 2. FIB cross section at m6 showed shorter height as compared to old reference unit. SEM / PVC inspection at M1 in progress. | Soon Huat, weesiang,, Winson, Vasanth, Raja, Lei Lei, Xue Yao | In Progress | 2022-12-21 |  | 2023-01-17 |  |  |  | 5 | 2023 | 2022-12-20 | 2022-12-25
3 | N | PFA | CS0027697SG | Construction | Octo | Other | Jonathan Ho | Octo N3E test chip hotspot X-Cut and planar TEM request Set 2 region 4. Planar for Site9 completed. In queue for Site1 x-section | Dion, Mun Yee, Soon Huat | In Progress | [5 empty] | https://amdcloud.sharepoint.com/:p:/r/sites/die/tsmc3/Octo/CS0027697SG_Octo_N3E_planar and x-sec_region4.pptx?d=wa3fdf29bcf094819baf19bd9b6ffb459&csf=1&web=1&e=cjLVLi | 5 | 2023
4 | N | PFA | CS0027750SG | Construction | Octo | Other | Jonathan Ho | Octo N3E test chip hotspot X-Cut and planar TEM request Set 2 region 5. Planar for Site1 completed. In queue for Site7 x-section | Dion, Mun Yee, Soon Huat | In Progress | [6 empty] | 5 | 2023
5 | H | PFA | CS0027612SG | REL | Bergamo | Other | WaiTatt | Bergamo SP5 ERA1 T504 IOD xgmi failure. T6K4000001030501 failing to G0/Lane 2. Hi res CTP and emission observed similar sites compared to CS0027083SG. Nanoprobing at V5 of FI suspected nets observed no anomaly. Job on hold pending FI results on 2nd unit. | Samuel, Chea Wei, Jin Jie, Kaihui, Lei Lei | In Progress | 2022-12-16 |  | 2023-01-06 | 2023-01-07 |  | https://amdcloud.sharepoint.com/:p:/r/sites/die/tsmc5/Stones/CS0027612SG_Bergamo_ERA1_T504_xGMI_32G_eNELB_Fail_T6K4000001030501.pptx?d=w811f6f4a2c6148ec95c4dc8ccf56989d&csf=1&web=1&e=JBO7pK | 5 | 2023 | 2022-12-14
6 | H | PFA | CS0027601SG | TSMC YIELD | Genesis | Scan | Rod | High yield lose on scan delay CCDintest3 (1.4%) at Vmax 1.3V for U1 (M23YK0009051404). Low res FI completed. Unit got damaged during sample preparation. SEM and PVC inspection from M7 to M4 shows no anomalies. Reference location nanoprobing in progress. | Wee Siang, Soon Huat,Hock Bee, Gopi, Winson, Raja, Ryan | In Progress | 2022-12-10 |  | 2022-12-13 | 2022-12-20 |  |  | 5 | 2023 | 2022-12-09
7 | N | PFA | CS0027630SG | REL | Navi 31 | BIST | Xiaona | AE0056 fails multiple row/col. High resolution PEM shows no significant abnormalities. High resolution SDL shows multiple sites at the control of the failing memory. SEM inspection and nanoprobing at V2 shows no anomaly. Further probing in progress at V0. | Xue Yao, David Lum, Hock Bee, Vasanth, Winson, Kaihui, Lei Lei, Ryan | In Progress | 2022-12-26 |  | 2023-01-11 | 2023-01-12 |  | https://amdcloud.sharepoint.com/:p:/r/sites/die/tsmc6/Navi31/CS0027630SG_NV31_bist_AE0056.pptx?d=w6bc155d30d7242738d7726dab044e20e&csf=1&web=1&e=oni4nT | 5 | 2023 | 2022-12-20
8 | N | PFA | CS0027560SG | CCAR | Barcelo | Scan Delay | Cheryl Liu | Gross delay fail. High res PEM shows no abnormalities. High res SDL shows multiple pass and fail sites near the callout nets. Lower frequency/voltage SDL showed multiple pass/fail site at/near callout nets. LVP on the narrowed suspected nets. Slight delay observed in suspected callout net. Nanoprobing at M6 in progress. | Yinzhe, Wei Jie, Gopi, Yi Xuan, Kaihui, Lei Lei | In Progress | 2022-12-01 |  | 2023-01-19 |  |  | https://amdcloud.sharepoint.com/:p:/r/sites/die/tsmc7/Cezanne/CS0027560SG_BRC_FP6_RMA_scan.pptx?d=wd6a4b73ebc9e46f5b6218354abd17397&csf=1&web=1&e=UQL6yJ | 5 | 2023 | 2022-11-24 | 2022-12-06 | 2023-01-11
9 | N | PFA | CS0027493SG | CCAR | Starship | IOSPEC | Richard Cumpio | DDR fail. 1 outlier pin in IOSPEC tests, although test still indicates as Pass. CSAM showed anamoly at one of the bumps. High resolution PEM abnormal emission site near the failing pad. Optical inspection at M12. | Xue Yao, Lei Lei, Vasanth, Haoran, Nicholas, Ryan | In Progress | 2023-01-20 |  | 2023-02-01 |  |  | https://amdcloud.sharepoint.com/:p:/r/sites/die/GF14/Starship/CS0027493SG_ROME_IOSPEC_RMA.pptx?d=wcd88f7ea085f463db69120d62827163c&csf=1&web=1&e=UaN2Fl | 5 | 2023 | 2022-11-09
10 | H | PFA | CS0027738SG |  | Xilinx | Other | Gunawardana, Magdeliza | FA2022-0265 S80 TEM request. Unit in queue for SEM check | Dion | In Queue-Analyst | [6 empty] | 5 | 2023
11 | H | PFA | CS0027753SG | CCAR | Xilinx | Other | Ng, Liang Yew | XA7Z020-1CLG400Q0100 RMA case 1652976 TEM request. In queue for SEM check. | Dion | In Queue-Analyst | [6 empty] | 5 | 2023
12 | H | PFA | CS0027755SG | CCAR | Xilinx | Other | Lee, Lan Yin | XA7Z020-1CLG400Q0100 RMA case 1657576 TEM request. In queue for SEM check. | Dion | In Queue-Analyst | [6 empty] | 5 | 2023
13 | N | PFA | Incoming | TSMC YIELD | Xilinx S80 | BIST | Zhigang | Wave12 FA on N7 Versal S80. 4 SB units in queue for PFA. | Lei Lei | In Queue-Analyst | [6 empty] | 5 | 2023
14 | N | PFA | Incoming | TSMC YIELD | Xilinx S80 | BIST | Zhigang | Wave12 FA on N7 Versal S80. 2 MB units in queue for PFA. | Lei Lei | In Queue-Analyst | [6 empty] | 5 | 2023
15 | N | PFA | Incoming | TSMC YIELD | Xilinx S80 | BIST | Zhigang | Wave12 FA on N7 Versal S80. 2 HD units in queue for PFA. | Lei Lei | In Queue-Analyst | [6 empty] | 5 | 2023
16 | N | PFA | Incoming | TSMC YIELD | Xilinx S80 | BIST | Zhigang | Wave12 FA on N7 Versal S80. 2 BF units in queue for PFA. | Lei Lei | In Queue-Analyst | [6 empty] | 5 | 2023
17 | N | PFA | CS0027622SG | Construction | Nvidia 4090 | Construction | Viau, Kyle | Construction analysis for Nvidia 4090 at multiple AOI in progress. Cross section completed and number of layers checked. Bottom Left images from M18 to M15 and Bottom right images of M18 to M16 are added. Delayering in progress. | Jingwen, Munyee | In Progress | [6 empty] | 5 | 2023
18 | N | PFA | CS0027394SG | Construction | Intel i9 | Construction | Srividhya | Construction analysis for Intel Alderlake Chip. Deprocessing at Gracemont Core Location 3 in progress. | Wei Jie, Jingwen | In Progress |  |  |  | 2021-08-20 |  |  | 5 | 2023
19 | [16 empty] | 5 | 2023
20 | [16 empty] | 5 | 2023
21 | [16 empty] | 5 | 2023
22 | [16 empty] | 5 | 2023
23 | [16 empty] | 5 | 2023
24 | [16 empty] | 5 | 2023
25 | [16 empty] | 5 | 2023
26 | [16 empty] | 5 | 2023
27 | N | FI | CS0027658SG | REL | Raphael | Scan Delay | Shaikh Habib | ERA3 T48, Scan delay marginal failure. Unit submitted to DA. Low res SDL completed. Sample prep for higher mag analysis is in progress | Shang Yi, Xue Yao, Gopi, Vasanth, Nicholas, Jingwen, Ryan | In Progress | 2023-01-20 | [5 empty] | 5 | 2023 | 2022-12-31
28 | N | FI | CS0027613SG | REL | Bergamo | Other | WaiTatt | Bergamo SP5 ERA1 T504 xgmi failure. T6K4000002160301. Request for emission/CTP to check if failure signature is similar to previous Stones IOD request. LVP patterns does not look promising xGMI clock not sync with JTAG clock, plan to bake this unit and check for post bake CTP and emission for clues to the degradation machanism. Will be arranging for baking | Jin Jie, Ryan | In Progress | 2023-01-29 | [5 empty] | 5 | 2023 | 2022-12-14 | 2023-02-01
29 | H | FI | CS0027621SG | REL | Bergamo | Other | WaiTatt | Good T0 unit to check if any emissions at known Stones XGMI fail location, Unit1 and T0 unit had similar emission intensity at the reported abnormal emission location, CTP did not show any site at the reported CTP sites from Unit1, T0 unit appear to have elevated Vmin on G0 when compared to G2 from the same unit. Plan to checkout hotspot with LBIST pattern to check for any abnormal activity, waiting for burnin test program. | David Jin, Lei Lei, Ryan | On Hold-External | 2023-01-08 | [5 empty] | 5 | 2023 | 2022-12-16 | 2023-01-08
30 | H | FI | CS0027719SG | TSMC YIELD | Genesis | Scan | Rod | High yield lose on scan delay CCDintest3 (1.4%) at Vmax, 3CCDs failed with same scan callouts. Low res FI started | Yi Xuan, Winson, Haoran, Raja, Ryan | In Progress | 2023-01-31 | [5 empty] | 5 | 2023 | 2023-01-25
31 | N | FI | CS0027571SG | CCAR | Matisse | Scan Delay | Shannon Lim | gross delay fail. Delidding done. In queue for tester/tool | Yi Xuan, Nathan, Haoran, LeiLei, Xue Yao | On Hold-Tool | 2022-12-07 | [5 empty] | 5 | 2023 | 2022-11-29 | 2022-12-09
32 | H | FI | CS0027549SG | CCAR | Genesis | BIST | SeanOMullan | Fails mbist ADDRDEC. Noisy CTP site observed close to suspect area, working on refining the CTP results as unit only fails 1% of the time. Job on hold for CS0027681SG | Jin Jie, Kaihui | On Hold-External | 2022-12-02 | [5 empty] | 5 | 2023 | 2022-11-22 | 2022-12-23
33 | H | FI | CS0027660SG | TSMC YIELD | Oberon Plus | SLT | Myomin | Similar to CS0027466SG, rej6 requires Speed Path analysis on CPU_Product_Sum Test vs AMPTTK Test at SLT. Setup is done. CTP is in progress but challenging as it hangs in average of every 10mins, possibly due to the ultra low voltage settings (PS=-20) for 50% fail ratio. Water cooling setup leaked, unit sent for reballing and came back. Water cooling setup is in progress. 5x CTP showed no anomaly in the failing core with both 1064nm and 3120nm laser. 20x CTP showed 2 passing sites in L3 CLDO bandgap circuitry but design team ruled out this site to be the root cause to the CPS failure. No further analysis required on this reject. To look into another reject if the same CTP sites observed. | Nathan | In Progress | 2023-01-05 | [5 empty] | 5 | 2023 | 2023-01-04
34 | H | FI | CS0027625SG | CCAR | Genesis | Scan Chain | Yadana | gross chain fail from Bytedance |  | In Queue - Tester | [6 empty] | 5 | 2023 | 2022-12-19
35 | N | FI | CS0027578SG | CCAR | Cezanne | Scan Delay | Shannon Lim | HP_DPPM_Improvement fails scan delay |  | In Queue-Tool | [6 empty] | 5 | 2023 | 2022-12-02
36 | N | FI | CS0027584SG | CCAR | Cezanne | Scan Delay | Shannon Lim | FA27243_HP_Foxconn_OSV-AMPTTK fails scan delay |  | In Queue-Tool | [6 empty] | 5 | 2023 | 2022-12-05
37 | N | FI | CS0027635SG | CCAR | Rembrandt | Scan Delay | Ong HoShzeng | FA27399_Asus_Quanta_APU5_ScanDelay |  | In Queue - Tester | [6 empty] | 5 | 2023 | 2022-12-21
38 | N | FI | CS0027681SG | CCAR | Genesis | Other | Richard Cumpio | Gibraltar_ADDREC_ACFX39, Hi res emission did not show any abnormal site at AOI, CTP pass site was observed at AOI. | Jin Jie, Lei Lei, Ryan | In Progress | 2023-01-30 |  | 2023-02-02 |  |  | https://amdcloud.sharepoint.com/:p:/r/sites/die/tsmc7/Genesis/CS0027681SG_Gibraltar_RMA_PBIST_ADDREC_Fail_M1XB30013021104.pptx?d=w84ef198b04aa42cc9e8b4d2380798107&csf=1&web=1&e=Xy06QY | 5 | 2023 | 2023-01-08
39 | N | FI | CS0027684SG | CCAR | Genesis | Scan Delay | JinMing | ACF#389 scan delay |  | In Queue - Tester | [6 empty] | 5 | 2023 | 2023-01-07
40 | N | FI | CS0027014SG | TSMC YIELD | Mero | Alarm | Ashok kumar, Arun kumar | Alarms at hot, Low resolution PEM on hold. | Vasanth | On Hold - Tester | 2022-07-05 | [5 empty] | 5 | 2023 | 2022-06-07
41 | [16 empty] | 5 | 2023
42 | [16 empty] | 5 | 2023
43 | [16 empty] | 5 | 2023
44 | [16 empty] | 5 | 2023
45 | [16 empty] | 5 | 2023
46 | [16 empty] | 5 | 2023
47 | [16 empty] | 5 | 2023
48 | [16 empty] | 5 | 2023
49 | H | PFA | CS0027687SG | REL | Oberon Plus | BIST | Fahad | Multiple macros in same tile fail. High resolution SDL sites found at one of the reported macro. High resolution PEM observed abnormal emission site at one of the failing macro. Abnormal gate pvc observed at SDL failed site at Via0. Nanoprobing showed short IV curve between net : /mpu/gc/gc_ge2/.../_bio_rt_seg1/_mi10a24_u_uhd_biom2x2_F5/net885[1] & /mpu/gc/gc_ge2_se_t0/ge2_se/.../_mi10a24_u_uhd_biom2x2_F5/BIOSCAN[1]/SOQT . Hgh KV SEM showed Mg Md short | Hock Bee, Samuel, David Lum,munyee, Yi Xuan, Vasanth, Nicholas | Complete | 2023-01-12 |  | 2023-01-26 |  |  | https://amdcloud.sharepoint.com/:p:/r/sites/die/tsmc6/_layouts/15/Doc.aspx?sourcedoc=%7BCE12C7F1-8B80-47BE-B195-2A77DFFDD062%7D&file=CS0027687SG_ObP_MRF_2B.pptx&action=edit&mobileredirect=true | 5 | 2023 | 2023-01-10
50 | N | PFA | CS0027523SG | REL | Navi 31 | Scan Logic | Arif | AD0088 fails multiple tiles. Emission showed a weak site. Emission on reference in progress showed abnormal on failing tile. Hi res SDL showed pass fail sites. No anomaly observed at M0. VdVg was overmilled during PFIB. Probing was attempted at MdMp but not successful due to contact oxidation. No anomaly observed under high KV SEM. | Chea Wei, Gopi, Yi Xuan, Vasanth, Wei Jie, Ryan, Mun Yee. | Complete | 2022-12-05 |  | 2022-12-16 | 2022-12-17 |  | https://amdcloud.sharepoint.com/:p:/r/sites/die/tsmc6/Navi31/CS0027523SG_NV31_HTOL1_T500_Scan_Logic_Fail_U8A8310001070301.pptx?d=wa8c001b7e5474a7eb6087ca3c07949eb&csf=1&web=1&e=WZDoFz | 5 | 2023 | 2022-11-16
51 | N | FI | CS0027610SG | CCAR | Rembrandt | BIST | Zhao Wei | 1 RMB FP7 unit with reported Display Garbage issue. 2 column fail. Unit shipped to AUSDA. |  | Cancelled | [6 empty] | 5 | 2023 | 2022-12-12
52 | N | FI | CS0027636SG | CCAR | Cezanne | Scan Delay | Shannon Lim | FA27471_Lenovo_APU2_ScanDelay. Unit shipped to AUSDA. |  | Cancelled | [6 empty] | 5 | 2023 | 2022-12-28
53 | N | FI | CS0027649SG | CCAR | Rembrandt | BIST | Zhao Wei | FA27129_RMB_FP7_APU4_BIST. Unit shipped to AUSDA. |  | Cancelled | [6 empty] | 5 | 2023 | 2022-12-27